## Welcome
This is a supplementary data source for the following paper.
See the following article for the detailed information about the format and content
Author | Kan Hatakeyama-Sato and Kenichi Oyaizu
Title | Integrating materials science projects with a single neural network
Journal | Communications Materials
DOI:
License
Cite the article if you use the database with scientific purposes.
Follow the Creative Commons license ( CC BY-NC-SA 4.0 ) for the copyright of this database.

## Database summary
DB | Name | Summary | Recorded properties | Recorded compounds | Recorded data | Data source | Notes
1 | PEDOT-PSS | Post-treatment of PEDOT-PSS | electric conductivity | >50 | >350 | This study | Recorded as graphs or text
2 | Lithium-ion conducting polymers | Ionic conductivity of polymers and monomeric species | ionic conductivity, melting temperature, glass transition temperature | >400 | >10000 | https://dx.doi.org/10.1021/jacs.9b11442
3 | Wikipedia | Properties of various compounds | pKa, viscosity, vapor pressure, thermal conductivity, refractive index, melting temperature, absolute molar magnetic susceptibility, partition coefficient, molar heat capacity, heat capacity, dipole moment, density, absolute standard enthalpy of formation, boiling temperature, band gap | >1300 | >3000 | https://en.wikipedia.org/ | Downloaded on 16 May, 2019
4 | Wikidata | Properties of various compounds | refractive index, pKa, density, melting enthalpy, melting temperature, boiling temperature, decomposition temperature, vapor pressure, flash temperature, ionization energy, absolute standard enthalpy of formation | >1250 | > 4000 | https://www.wikidata.org/ | Downloaded on 19 May, 2019
5 | CCCDBD | Properties of organic compounds | heat capacity, ionization energy, polarizability | >600 | >1100 | https://cccbdb.nist.gov/ | Downloaded on 6 May, 2019
6 | Properties of organic solvents | Properties of organic solvents | density, boiling temperature, melting temperature, flash temperature, viscosity, permittivity, UV cutoff, refractive index | >50 | >400 | https://www.sigmaaldrich.com/content/dam/sigma-aldrich/docs/Aldrich/General_Information/labbasics_pg144.pdf | Downloaded on 8 May, 2019
7 | Solvent properties | Basic properties of organic solvents | boiling temperature, melting temperature, viscosity, permittivity, dipole moment, reduction potential, oxidation potential | >45 | >250 | https://doi.org/10.1039/C7CS00569E
8 | Properties of organic compounds | Properties of organic compounds | density, molar volume, boiling temperature, melting temperature, viscosity, surface tension, refractive index, permittivity, dipole moment | >120 | >800 | Properties of Polymers 4th Edition (ISBN 9780080548197)
9 | Polymer properties | Properties of conventional polymers | molar volume, density, solubility parameter, glass transition temperature, molar heat capacity, refractive index, molar volume | >140 | >500 | https://polymerdatabase.com/
10 | Polymer properties | Properties of conventional polymers | amorphous density, crystalline density, glass expansivity, liquid expansivity, solid heat capacity, liquid heat capacity, melting enthalpy, glass transition temperature, melting temperature, solubility parameter, surface tension, refractive index, permittivity, amorphous thermal conductivity, crystalline thermal conductivity, | >170 | >800 | Properties of Polymers 4th Edition (ISBN 9780080548197)
11 | Ionic conductivity | Ionic conductivity of electrolytes | ionic conductivity | >15 | >15 | https://doi.org/10.1039/C7CS00569E | Recorded as graphs
12 | OrganicElectrochemistry | Redox potential of organic solvents | redox potential | >80 | >140 | https://onlinelibrary.wiley.com/doi/book/10.1002/9781118670750 | Recorded as graphs
13 | Redox active compounds | Redox potential of organic compounds | redox potential | >85 | >120 | https://doi.org/10.1002/cplu.201800652
14 | Redox active compounds | Redox potential of quinone derivatives | redox potential | >25 | >25 | https://doi.org/10.1039/C7CS00569E
DB1, 11, and 12 are recorderd as a graph format (graphml file)
The graph files can be opened with GUI tools like yEd.
Nodes {*} in the graphs are relpaced with the contents in the table databases.
For DB1, text-based database is also available.

## Property summary
Name | Unit | Treated as log | Note
absolute molar magnetic susceptibility | [10-6 cm3/mol] | +
absolute standard enthalpy of formation | [kJ/mol]
amorphous density | [g/cm3] |  | Density of amorphous compounds
amorphous thermal conductivity | [W/m/K] | + | Thermal conductivity of amorphous compounds
band gap | [eV]
boiling temperature | [oC] |  | boiling point
converted oxidation/reduction potential (V vs SHE) | [V vs SHE] |  | Reported potential was converted to the value vs standard hydrogen electrode (SHE)
crystalline density | [g/cm3] |  | Density of crystalline compounds
crystalline thermal conductivity | [W/m/K] | + | Thermal conductivity of crystalline compounds
decomposition temperature | [oC]
density | [g/cm3]
dipole moment | [debye]
electric conductivity | [S/cm] | +
flash temperature | [oC]
glass expansivity | [10-4 cm3/g/K] |  | Expansivity of glassy compounds
glass transition temperature | [oC]
heat capacity | [J/g/K]
ionic conductivity | [S/cm] | +
ionization energy | [eV]
liquid expansivity | [10-4 cm3/g/K] |  | Expansivity of liquids
liquid heat capacity | [J/g/K] |  | Heat capacity of liquids
melting enthalpy | [kJJ/mol]
melting temperature | [oC]
molar heat capacity | [J/mol/K]
molar volume | [cm3/mol]
oxidation potential (V vs Ag/Ag+) | [V vs Ag/Ag+] |  | Irreversible oxidation potential vs Ag/Ag+
oxidation potential (V vs Fc/Fc+) | [V vs Fc/Fc+] |  | Irreversible oxidation potential vs ferrocene
oxidation potential (V vs SCE) | [V vs SCE] |  | Irreversible oxidation potential vs saturated calomel electrode
oxidation/reduction potential (V vs Li/Li+) | [V vs Li/Li+] |  | Redox potential vs lithium
oxidation/reduction potential (V vs SHE) | [V vs SHE] |  | Redox potential vs SHE
partition coefficient | [-]
permittivity | [-]
pKa | [-]
polarizability | [Å3]
reduction potential (V vs Ag/Ag+) | [V vs Ag/Ag+] |  | Irreversible reduction potential vs Ag/Ag+
reduction potential (V vs SCE) | [V vs SCE] |  | Irreversible reduction potential vs saturated calomel electrode
reduction potential (V vs SHE) | [V vs SHE] |  | Irreversible reduction potential vs SHE
refractive index | [-]
solid heat capacity | [J/g/K] |  | Heat capacity of solids
solubility parameter | [J1/2/cm3/2]
surface tension | [mN/m]
thermal conductivity | [W/m/K] | +
time | [minutes] | +
UV cut-off | [nm] |  | Cut-off wavelength of UV
vapor pressure | [kPa] | +
viscosity | [mPas] | +

## File explanation
Index | Name | Description
1 | DB1_text_version.txt | DB1 is recorded as a text format. Compound information is recorded in tab 1 of this sheet.
2 | graphml_files - DB1 | Graphml files for DB1 are saved. Compound and node information is recorded in tab 1.
3 | graphml_files - DB11 | Graphml files for DB11 are saved.
4 | graphml_files - DB1 | Graphml files for DB12 are saved.
5 | GraphFileView.ipynb | Jupyter notebook sheet of Python 3 to visualize graph objects saved in bin folder.
6 | bin | Graph-type databases used in this study are recorded.
DB1.graphbin and DB1_fromText.graphbin were generated from files of index 2 and 1, respectively.
Some data were removed because of the copyright issue!

## 1
ID | Graph file | Ref | [9 empty] | Compound information |  | References | DOI
1 | P001Fig1 | P001 | {x} | 0.077014248 | {y} | 99.92298575 | {z} | 2.294802038 |  |  |  | Compoun ID | SMILES | P001 | 10.1039/c1ee02475b
2 | P001Fig1 | P001 | {x} | 14.87400169 | {y} | 85.12599831 | {z} | 2.727414572 |  |  |  | C_PEDOT_PSS_PH1000 | [Mg]C1=C(OCCO2)C2=C([Mg])S1.[Mg]CC(C3=CC=C(S(O)(=O)=O)C=C3)[Mg] | P002 | 10.1002/adma.201104795
3 | P001Fig1 | P001 | {x} | 28.1259533 | {y} | 71.8740467 | {z} | 2.819791661 |  |  |  | C_Water | [H]O[H] | P003 | 10.1021/acsami.6b00317
4 | P001Fig1 | P001 | {x} | 51.17221686 | {y} | 48.82778314 | {z} | 2.934667914 |  |  |  | C_P001_HFA_3H2O | C(=O)(C(F)(F)F)C(F)(F)F.[H]O[H] | P005 | 10.1038/srep18805
5 | P001Fig1 | P001 | {x} | 70.10847007 | {y} | 29.89152993 | {z} | 3.013705035 |  |  |  | C_P001_HFA | C(=O)(C(F)(F)F)C(F)(F)F | P006 | 10.1002/aelm.201500121
6 | P001Fig1 | P001 | {x} | 86.38223071 | {y} | 13.61776929 | {z} | 3.028520276 |  |  |  | C_H2SO4 | OS(O)(=O)=O | P007 | 10.1021/acsami.6b15158
7 | P001Fig1 | P001 | {x} | 100 | {y} | 0 | {z} | 3.064176873 |  |  |  | C_MAI | C[NH3+].[I-] | P009 | 10.1002/adma.201304611
8 | P001Fig2 | P001 | {x} | 79.98437437 | {y} | 2.872728879 | [5 empty] | C_MABr | C[NH3+].[Br-] | P013 | 10.1021/jp107386x
9 | P001Fig2 | P001 | {x} | 99.93319043 | {y} | 2.949671742 | [5 empty] | C_Ethanol | CCO | P014 | 10.1002/adma.200800338
10 | P001Fig2 | P001 | {x} | 119.6770704 | {y} | 3.046930665 | [5 empty] | C_Methanol | CO | P015 | 10.1021/cm061032+
11 | P001Fig2 | P001 | {x} | 139.8353299 | {y} | 3.067083299 | [5 empty] | C_DMF | O=C(NC)C | P016 | 10.1002/adfm.201002290
12 | P001Fig2 | P001 | {x} | 159.8340278 | {y} | 3.068450058 | [5 empty] | C_Acetone | O=C(C)C | P022 | 10.1038/nmat3635
13 | P001Fig2 | P001 | {x} | 179.6626467 | {y} | 3.062530646 | [5 empty] | C_Ethyleneglycol | OCCO | P021 | 10.1002/adma.201505473
14 | P001Fig2 | P001 | {x} | 199.8437437 | {y} | 3.058146701 | [5 empty] | C_GBL | O=C1CCCO1 | P023 | 10.1021/acsami.6b07234
15 | P002Fig1a | P002 | {x} | 0.09 | {y} | 99.91 | {z} | 2.756790387 |  |  |  | C_DMSO | CS(C)=O | P025 | 10.1016/j.polymer.2004.10.001
16 | P002Fig1a | P002 | {x} | 0.36 | {y} | 99.64 | {z} | 3.020179223 |  |  |  | C_HNO3 | O=[N+]([O-])O | P042 | 10.1039/c8tc02598c
17 | P002Fig1a | P002 | {x} | 0.8 | {y} | 99.2 | {z} | 3.09940342 |  |  |  | C_N2 | N#N | P043 | 10.1002/adsu.201800085
18 | P002Fig1a | P002 | {x} | 1.7 | {y} | 98.3 | {z} | 3.132348048 |  |  |  | C_PEDOT_P | [Mg]C1=C(OCCO2)C2=C([Mg])S1 | P044 | 10.1016/j.apsusc.2018.04.168
19 | P002Fig1a | P002 | {x} | 4.4 | {y} | 95.6 | {z} | 3.273983882 |  |  |  | C_PEDOT_PSS_P | [Mg]C1=C(OCCO2)C2=C([Mg])S1.[Mg]CC(C3=CC=C(S(O)(=O)=O)C=C3)[Mg] | P045 | 10.1016/j.synthmet.2018.05.004
20 | P002Fig1a | P002 | {x} | 7 | {y} | 93 | {z} | 3.311585391 |  |  |  | C_Dimethylsulfate | O=S(=O)(OC)OC | P048 | 10.1021/acsami.8b07287
21 | P002Fig1a | P002 | {x} | 9 | {y} | 91 | {z} | 3.341235939 |  |  |  | C_PEDOT_PSS_PH500 | [Mg]C1=C(OCCO2)C2=C([Mg])S1.[Mg]CC(C3=CC=C(S(O)(=O)=O)C=C3)[Mg] | P051 | 10.1002/aelm.201800654
22 | P002Fig1a | P002 | {x} | 13 | {y} | 87 | {z} | 3.382053669 |  |  |  | C_NMP | CN1CCCC1=O | P054 | 10.1016/j.solmat.2015.08.039
23 | P002Fig1a | P002 | {x} | 17 | {y} | 83 | {z} | 3.378084133 |  |  |  | C_PEDOT_PSS_Agfa Gevaert | [Mg]C1=C(OCCO2)C2=C([Mg])S1.[Mg]CC(C3=CC=C(S(O)(=O)=O)C=C3)[Mg] | P059 | 10.1002/aenm.201602116
24 | P002Fig1a | P002 | {x} | 21 | {y} | 79 | {z} | 3.376340145 |  |  |  | C_Diethylene_glycol | C(COCCO)O
25 | P002Fig1a | P002 | {x} | 25 | {y} | 75 | {z} | 3.373081485 |  |  |  | C_ZnCl2 | [Cl-].[Cl-].[Zn2+]
26 | P002Fig1b | P002 | {x} | 100.0240157 | {y} | 3.204154522 | [5 empty] | C_CuCl2 | [Cl-].[Cl-].[Cu2+]
27 | P002Fig1b | P002 | {x} | 120.1648041 | {y} | 3.231427782 | [5 empty] | C_InCl3 | [Cl-].[Cl-].[Cl-].[In3+]
28 | P002Fig1b | P002 | {x} | 139.8920227 | {y} | 3.277124038 | [5 empty] | C_LiCl | [Li+].[Cl-]
29 | P002Fig1b | P002 | {x} | 150.0478755 | {y} | 3.300823651 | [5 empty] | C_NiCl2 | [Cl-].[Cl-].[Ni2+]
30 | P002Fig1b | P002 | {x} | 160.2224419 | {y} | 3.339014389 | [5 empty] | C_NaI | [Na+].[Cl-]
31 | P002Fig1b | P002 | {x} | 170.0274154 | {y} | 3.308398373 | [5 empty] | C_EMIM_Cl | C[N+]1=CN(C=C1)CC.[Cl-]
32 | P002Fig1b | P002 | {x} | 179.6683332 | {y} | 3.25658967 | [5 empty] | C_EMIM_ES | C[N+]1=CN(C=C1)CC.[O-]S(=O)(OCC)=O
33 | P002Fig1b | P002 | {x} | 199.9092392 | {y} | 3.236603685 | [5 empty] | C_EMIM_TCM | C[N+]1=CN(C=C1)CC.N#C[C-](C#N)C#N
34 | P003Table1 | P003 | {x} | C_MAI | {y} | C_Ethanol | {z} | 3.008600172 |  |  |  | C_EMIM_TCB | C[N+]1=CN(CC)C=C1.N#C[B-](C#N)(C#N)C#N
35 | P003Table1 | P003 | {x} | C_MAI | {y} | C_Methanol | {z} | 3.136720567 |  |  |  | C_PEDOT_PSS_Baytron_P_V4071 | [Mg]C1=C(OCCO2)C2=C([Mg])S1.[Mg]CC(C3=CC=C(S(O)(=O)=O)C=C3)[Mg]
36 | P003Table1 | P003 | {x} | C_MAI | {y} | C_DMF | {z} | 3.220108088 |  |  |  | C_NNdimethylacetomide | O=C(C)N(C)C
37 | P003Table1 | P003 | {x} | C_MAI | {y} | C_Acetone | {z} | 2.86923172 |  |  |  | C_4_Methoxyphenol | OC1=CC=C(OC)C=C1
38 | P003Table1 | P003 | {x} | C_MABr | {y} | C_DMF | {z} | 3.10720997 |  |  |  | C_Acetonitrile | CC#N
39 | P003Table1 | P003 | {x} | C_MAI | {y} | C_Ethyleneglycol | {z} | 3.195899652 |  |  |  | C_Cyclohexone | O=C1CCCCC1
40 | P003Table1 | P003 | {x} | C_MAI | {y} | C_GBL | {z} | 3.214843848 |  |  |  | C_Nitromethane | C[N+](=O)[O-]
41 | P003Table1 | P003 | {x} | C_MAI | {y} | C_DMSO | {z} | 3.08278537 |  |  |  | C_Pyridine | c1ccncc1
42 | P003Table1 | P003 | {x} | C_MAI | {y} | C_Water | {z} | 2.986771734 |  |  |  | C_PEDOT_PSS_P042 | [Mg]C1=C(OCCO2)C2=C([Mg])S1.[Mg]CC(C3=CC=C(S(O)(=O)=O)C=C3)[Mg]
43 | P003Table1 | P003 | {x} | C_MABr | {y} | C_GBL | {z} | 3.100370545 |  |  |  | C_IPA | CC(O)C
44 | P003Table2 | P003 | {x} | C_Ethanol | {y} | -0.455931956 | [5 empty] | C_P043_MSA | O=S(O)(C)=O
45 | P003Table2 | P003 | {x} | C_Methanol | {y} | 2.568201724 | [5 empty] | C_P043_BSA | O=S(O)(C1=CC=CC=C1)=O
46 | P003Table2 | P003 | {x} | C_DMF | {y} | 0.079181246 | [5 empty] | C_P043_CI_BSA | O=S(O)(C1=CC=C(Cl)C=C1)=O
47 | P003Table2 | P003 | {x} | C_Ethyleneglycol | {y} | 2.982271233 | [5 empty] | C_P043_HO_BSA | O=S(O)(C1=CC=C(O)C=C1)=O
48 | P003Table2 | P003 | {x} | C_GBL | {y} | -0.060480747 | [5 empty] | C_P043_TSA | O=S(O)(C1=CC=C(C)C=C1)=O
49 | P003Table2 | P003 | {x} | C_DMSO | {y} | 2.949390007 | [5 empty] | C_P043_EBSA | O=S(O)(C1=CC=C(CC)C=C1)=O
50 | P003Table2 | P003 | {x} | C_Acetone | {y} | -0.619788758 | [5 empty] | C_P043_NSA | O=S(O)(C1=CC=C(C=CC=C2)C2=C1)=O
51 | P003Table2 | P003 | {x} | C_Water | {y} | 0.477121255 | [5 empty] | C_P043_CSA | O=S(O)(C12CCC(C2(C)C)CC1=O)=O
52 | P003TFig2a1 | P003 | {x} | 4.74900616e-08 | {y} | -1.241316271 | [5 empty] | C_Hydrazine | NN
53 | P003TFig2a1 | P003 | {x} | 4.680497182e-07 | {y} | -1.358318099 | [5 empty] | C_P044Tannic_acid | C1=C(C=C(C(=C1O)O)O)C(=O)OC2=CC(=CC(=C2O)O)C(=O)OCC3C(C(C(C(O3)OC(=O)C4=CC(=C(C(=C4)OC(=O)C5=CC(=C(C(=C5)O)O)O)O)O)OC(=O)C6=CC(=C(C(=C6)OC(=O)C7=CC(=C(C(=C7)O)O)O)O)O)OC(=O)C8=CC(=C(C(=C8)OC(=O)C9=CC(=C(C(=C9)O)O)O)O)O)OC(=O)C1=CC(=C(C(=C1)OC(=O)C1=CC(=C(C(=C1)O)O)O)O)O
54 | P003TFig2a1 | P003 | {x} | 4.8677e-06 | {y} | -1.34369287 | [5 empty] | C_DBU | N\2=C1\N(CCCCC1)CCC/2
55 | P003TFig2a1 | P003 | {x} | 4.676937e-05 | {y} | -1.416819013 | [5 empty] | C_HCl | [H]Cl
56 | P003TFig2a1 | P003 | {x} | 9.937411e-05 | {y} | -1.482632541 | [5 empty] | C_HCOOH | O=CO
57 | P003TFig2a1 | P003 | {x} | 0.000537545 | {y} | -1.716636197 | [5 empty] | C_NaOH | [Na+].[OH-]
58 | P003TFig2a1 | P003 | {x} | 0.000975222 | {y} | -1.928702011 | [5 empty] | C_P048_P123 | [Mg]OCC[Mg].[Mg]OCC(C)[Mg]
59 | P003TFig2a1 | P003 | {x} | 0.004598408 | {y} | -2.718464351
60 | P003TFig2a1 | P003 | {x} | 0.009755697 | {y} | -2.901279707
61 | P003TFig2a1 | P003 | {x} | 0.046367343 | {y} | -3.080438757
62 | P003TFig2a1 | P003 | {x} | 0.481897632 | {y} | -3.117001828
63 | P003TFig2a1 | P003 | {x} | 0.854409966 | {y} | -3.095063985
64 | P003TFig2a1 | P003 | {x} | 1.364499897 | {y} | -3.109689214
65 | P003TFig2a1 | P003 | {x} | 2.017512357 | {y} | -3.047531993
66 | P003TFig2a2 | P003 | {x} | 0.000955706 | {y} | -1.482632541
67 | P003TFig2a2 | P003 | {x} | 0.004905469 | {y} | -1.749542962
68 | P003TFig2a2 | P003 | {x} | 0.009840517 | {y} | -2.23583181
69 | P003TFig2a2 | P003 | {x} | 0.048967272 | {y} | -2.886654479
70 | P003TFig2a2 | P003 | {x} | 0.096017083 | {y} | -3.124314442
71 | P003TFig2a2 | P003 | {x} | 0.481851791 | {y} | -3.124314442
72 | P003TFig2a2 | P003 | {x} | 0.94749046 | {y} | -3.146252285
73 | P003TFig2b1 | P003 | {x} | 79.69750155 | {y} | 2.908611761
74 | P003TFig2b1 | P003 | {x} | 100.0931759 | {y} | 3.146783051
75 | P003TFig2b1 | P003 | {x} | 120.3856308 | {y} | 3.219316872
76 | P003TFig2b1 | P003 | {x} | 140.235376 | {y} | 3.22177835
77 | P003TFig2b1 | P003 | {x} | 159.9711622 | {y} | 3.115190481
78 | P003TFig2b1 | P003 | {x} | 180.5094344 | {y} | 3.064906004
79 | P003TFig2b1 | P003 | {x} | 200.3019018 | {y} | 2.992819947
80 | P003TFig2b2 | P003 | {x} | 79.83890615 | {y} | 2.827319143
81 | P003TFig2b2 | P003 | {x} | 99.54844002 | {y} | 3.153372887
82 | P003TFig2b2 | P003 | {x} | 120.5550777 | {y} | 3.20688589
83 | P003TFig2b2 | P003 | {x} | 140.2264264 | {y} | 3.214095339
84 | P003TFig2b2 | P003 | {x} | 160.0320199 | {y} | 3.176796785
85 | P003TFig2b2 | P003 | {x} | 180.1090864 | {y} | 3.022865707
86 | P003TFig2b2 | P003 | {x} | 200.2195649 | {y} | 2.854168382
87 | P005Fig1a | P005 | {x} | 100 | {y} | 0 | {z} | 2.892022328
88 | P005Fig1a | P005 | {x} | 68.49315068 | {y} | 31.50684932 | {z} | 3.187209801
89 | P005Fig1a | P005 | {x} | 44.91017964 | {y} | 55.08982036 | {z} | 3.22908913
90 | P005Fig1a | P005 | {x} | 26.59574468 | {y} | 73.40425532 | {z} | 3.297118386
91 | P005Fig1a | P005 | {x} | 11.96172249 | {y} | 88.03827751 | {z} | 3.409187705
92 | P005Fig1a | P005 | {x} | 0 | {y} | 100 | {z} | 3.686664345
93 | P006Fig1a1 | P006 | {x} | 0.970519569 | {y} | 2.728237627
94 | P006Fig1a1 | P006 | {x} | 4.838471396 | {y} | 3.093930173
95 | P006Fig1a1 | P006 | {x} | 10.02277126 | {y} | 3.203465398
96 | P006Fig1a1 | P006 | {x} | 29.92025564 | {y} | 3.241041866
97 | P006Fig1a1 | P006 | {x} | 59.79209314 | {y} | 3.21906063
98 | P006Fig1a2 | P006 | {x} | 1.685087558 | {y} | 3.437034158
99 | P006Fig1a2 | P006 | {x} | 6.027428571 | {y} | 3.531478917
100 | P006Fig1a2 | P006 | {x} | 10.91258986 | {y} | 3.574591286
101 | P006Fig1a2 | P006 | {x} | 30.76423963 | {y} | 3.557856329
102 | P006Fig1a2 | P006 | {x} | 60.86975115 | {y} | 3.592140926
103 | P007Table1_1 | P007 | {x} | C_P001_HFA_3H2O | {y} | C_PEDOT_PSS_PH1000 | {z} | 3.081347308 | {w}
104 | P007Table1_1 | P007 | {x} | C_P001_HFA_3H2O | {y} | C_PEDOT_PSS_P | {z} | 2.354108439 | {w}
105 | P007Table1_1 | P007 | {x} | C_Ethyleneglycol | {y} | C_PEDOT_PSS_PH1000 | {z} | 3.087071206 | {w}
106 | P007Table1_1 | P007 | {x} | C_Ethyleneglycol | {y} | C_PEDOT_PSS_P | {z} | 2.324282455 | {w}
107 | P007Table1_MAI | P007 | {x} | C_PEDOT_PSS_PH1000 | {y} | 3.322219295 | {w} | PEDOT_PSS_PH1000
108 | P007Table1_MAI | P007 | {x} | C_PEDOT_PSS_P | {y} | 2.372912003 | {w} | PEDOT_PSS_P
109 | P007Table1_H2SO4 | P007 | {x} | C_PEDOT_PSS_PH1000 | {y} | 3.333648757 | {w} | PEDOT_PSS_PH1000
110 | P007Table1_H2SO4 | P007 | {x} | C_PEDOT_PSS_P | {y} | 2.44870632 | {w} | PEDOT_PSS_P
111 | P007Table1_H2SO4_three | P007 | {x} | C_PEDOT_PSS_PH1000 | {y} | 3.489677292 | {w} | PEDOT_PSS_PH1000
112 | P007Table1_H2SO4_three | P007 | {x} | C_PEDOT_PSS_P | {y} | 2.62324929 | {w} | PEDOT_PSS_P
113 | P009Fig1a1 | P009 | {x} | 31.2786648 | {y} | 68.7213352 | {z} | 2.090349991
114 | P009Fig1a1 | P009 | {x} | 61.59613155 | {y} | 38.40386845 | {z} | 3.071093448
115 | P009Fig1a1 | P009 | {x} | 83.06693176 | {y} | 16.93306824 | {z} | 3.570264091
116 | P009Fig1a1 | P009 | {x} | 99.73382071 | {y} | 0.266179291 | {z} | 3.620691331
117 | P009Fig1a2 | P009 | {x} | 109.7888694 | {y} | 3.608019767
118 | P009Fig1a2 | P009 | {x} | 119.6102765 | {y} | 3.618626108
119 | P009Fig1a2 | P009 | {x} | 139.8209379 | {y} | 3.579871728
120 | P009Fig1a2 | P009 | {x} | 160.2900244 | {y} | 3.532102361
121 | P013Fig1 | P013 | {x} | 0 | {y} | -1.15490196
122 | P013Fig1 | P013 | {x} | 0.01290977 | {y} | 0.406481192
123 | P013Fig1 | P013 | {x} | 0.025941939 | {y} | 1.997660408
124 | P013Fig1 | P013 | {x} | 0.03627048 | {y} | 2.079201599
125 | P013Fig1 | P013 | {x} | 0.051210476 | {y} | 2.122574793
126 | P013Fig1 | P013 | {x} | 0.064227931 | {y} | 2.081937813
127 | P013Fig1 | P013 | {x} | 0.085974866 | {y} | 1.953020045
128 | P014FigS1 | P014 | {x} | C_DMF | {y} | 2.557093426
129 | P014FigS1 | P014 | {x} | C_Ethyleneglycol | {y} | 2.487889273
130 | P014FigS1 | P014 | {x} | C_DMSO | {y} | 2.674740484
131 | P014FigS1 | P014 | {x} | C_NMP | {y} | 2.564013841
132 | P014FigS1_bare | P014 | {x} | -0.598615917
133 | P014FigS2 | P014 | {x} | 0.5 | {y} | -0.40614352
134 | P014FigS2 | P014 | {x} | 1 | {y} | 0.850738709
135 | P014FigS2 | P014 | {x} | 2 | {y} | 1.98913303
136 | P014FigS2 | P014 | {x} | 3 | {y} | 2.515754875
137 | P014FigS2 | P014 | {x} | 4 | {y} | 2.697141786
138 | P014FigS2 | P014 | {x} | 5 | {y} | 2.720571598
139 | P014FigS2 | P014 | {x} | 6 | {y} | 2.684717291
140 | P014FigS2 | P014 | {x} | 7 | {y} | 2.688492838
141 | P015Fig1 | P015 | {x} | 0.009920184 | {y} | 99.99007982 | {z} | -2.207009638
142 | P015Fig1 | P015 | {x} | 0.0496656 | {y} | 99.9503344 | {z} | -2.210746475
143 | P015Fig1 | P015 | {x} | 0.099733235 | {y} | 99.90026676 | {z} | -2.076145963
144 | P015Fig1 | P015 | {x} | 0.1500839 | {y} | 99.8499161 | {z} | -2.197286424
145 | P015Fig1 | P015 | {x} | 0.197089539 | {y} | 99.80291046 | {z} | -1.524841603
146 | P015Fig1 | P015 | {x} | 0.298977187 | {y} | 99.70102281 | {z} | -0.748564757
147 | P015Fig1 | P015 | {x} | 0.395774488 | {y} | 99.60422551 | {z} | 0.18828455
148 | P015Fig1 | P015 | {x} | 0.782116524 | {y} | 99.21788348 | {z} | 1.012024808
149 | P015Fig1 | P015 | {x} | 0.994671821 | {y} | 99.00532818 | {z} | 1.003454251
150 | P015Fig1 | P015 | {x} | 1.981452924 | {y} | 98.01854708 | {z} | 1.017881046
151 | P015Fig1 | P015 | {x} | 3.005787241 | {y} | 96.99421276 | {z} | 1.016914302
152 | P015Fig1 | P015 | {x} | 3.978945416 | {y} | 96.02105458 | {z} | 0.944148224
153 | P015Fig1 | P015 | {x} | 4.940097254 | {y} | 95.05990275 | {z} | 1.007748825
154 | P015Fig1 | P015 | {x} | 6.861623969 | {y} | 93.13837603 | {z} | 0.902819918
155 | P015Fig1 | P015 | {x} | 9.841004789 | {y} | 90.15899521 | {z} | 0.942047415
156 | P016Fig2a | P016 | {x} | 4.481623705 | {y} | 95.51837629 | {z} | 2.679576256
157 | P016Fig2a | P016 | {x} | 7.088112482 | {y} | 92.91188752 | {z} | 2.832774916
158 | P016Fig2a | P016 | {x} | 8.804431198 | {y} | 91.1955688 | {z} | 2.855641319
159 | P016Fig2a | P016 | {x} | 10.49422995 | {y} | 89.50577005 | {z} | 2.864341349
160 | P016Fig2a | P016 | {x} | 12.94831413 | {y} | 87.05168587 | {z} | 2.843501427
161 | P016Fig2a | P016 | {x} | 16.95307094 | {y} | 83.04692906 | {z} | 2.830344225
162 | P016Fig2b | P016 | {x} | 0 | {y} | 2.863875575
163 | P016Fig2b | P016 | {x} | 0.983606557 | {y} | 3.070564921
164 | P016Fig2b | P016 | {x} | 4.959016393 | {y} | 3.055265631
165 | P016Fig2b | P016 | {x} | 10 | {y} | 3.039001803
166 | P016Fig2b | P016 | {x} | 14.95901639 | {y} | 3.13590676
167 | P016Fig2b | P016 | {x} | 30.04098361 | {y} | 3.156678389
168 | P022Fig3b2 | P022 | {x} | 0 | {y} | 2.791442633
169 | P022Fig3b2 | P022 | {x} | 13.59133756 | {y} | 2.775250451
170 | P022Fig3b2 | P022 | {x} | 30.05853389 | {y} | 2.861957426
171 | P022Fig3b2 | P022 | {x} | 57.00518526 | {y} | 2.97457452
172 | P022Fig3b2 | P022 | {x} | 117.4236372 | {y} | 2.945800175
173 | P022Fig3b2 | P022 | {x} | 178.7825531 | {y} | 2.990535388
174 | P022Fig3b2 | P022 | {x} | 219.6891022 | {y} | 2.760019027
175 | P022Fig3b1 | P022 | {x} | 0 | {y} | 2.805102743
176 | P022Fig3b1 | P022 | {x} | 13.23185522 | {y} | 2.838334919
177 | P022Fig3b1 | P022 | {x} | 26.86313527 | {y} | 2.878496396
178 | P022Fig3b1 | P022 | {x} | 56.65841189 | {y} | 2.920655474
179 | P022Fig3b1 | P022 | {x} | 119.6767564 | {y} | 2.953597922
180 | P022Fig3b1 | P022 | {x} | 179.479731 | {y} | 2.901858196
181 | P022Fig3b1 | P022 | {x} | 239.5423318 | {y} | 2.918820607
182 | P022Fig3b1 | P022 | {x} | 299.993464 | {y} | 2.881141812
183 | P022Fig3b1 | P022 | {x} | 460.8527357 | {y} | 2.823377288
184 | P021Fig4 | P021 | {x} | C_EMIM_Cl | {y} | 2.516888382
185 | P021Fig4 | P021 | {x} | C_EMIM_ES | {y} | 2.91067243
186 | P021Fig4 | P021 | {x} | C_EMIM_TCM | {y} | 3.120238996
187 | P021Fig4 | P021 | {x} | C_EMIM_TCB | {y} | 3.288965484
188 | P023Table1 | P023 | {x} | C_ZnCl2 | {y} | 3.168202747
189 | P023Table1 | P023 | {x} | C_CuCl2 | {y} | 3.056142262
190 | P023Table1 | P023 | {x} | C_InCl3 | {y} | 2.984527313
191 | P023Table1 | P023 | {x} | C_LiCl | {y} | 2.986323777
192 | P023Table1 | P023 | {x} | C_NiCl2 | {y} | 2.818885415
193 | P023Table1 | P023 | {x} | C_NaI | {y} | 2.176091259
194 | P025Table1 | P025 | {x} | C_Ethyleneglycol | {y} | 2.301029996
195 | P025Table1 | P025 | {x} | C_DMSO | {y} | 2.155336037
196 | P025Table1 | P025 | {x} | C_NMP | {y} | 1.662757832
197 | P025Table1 | P025 | {x} | C_NNdimethylacetomide | {y} | 1.568201724
198 | P025Table1 | P025 | {x} | C_4_Methoxyphenol | {y} | 1.301029996
199 | P025Table1 | P025 | {x} | C_Acetonitrile | {y} | -0.397940009
200 | P025Table1 | P025 | {x} | C_Cyclohexone | {y} | -0.397940009
201 | P025Table1 | P025 | {x} | C_Nitromethane | {y} | -0.397940009
202 | P025Table1 | P025 | {x} | C_Methanol | {y} | -0.397940009
203 | P025Table1 | P025 | {x} | C_Pyridine | {y} | -0.397940009
204 | P042Fig1 | P042 | {x} | 0 | {y} | 2.736907017
205 | P042Fig1 | P042 | {x} | 3 | {y} | 2.98803272
206 | P042Fig1 | P042 | {x} | 5 | {y} | 3.02635514
207 | P042Fig1 | P042 | {x} | 10 | {y} | 3.100370545
208 | P042Fig1 | P042 | {x} | 13 | {y} | 3.204398287
209 | P042Fig1 | P042 | {x} | 15 | {y} | 3.285845704
210 | P043Fig1a | P043 | {x} | 0 | {y} | C_P043_MSA | {z} | 0.690296217
211 | P043Fig1a | P043 | {x} | 0.019830508 | {y} | C_P043_MSA | {z} | 0.377853447
212 | P043Fig1a | P043 | {x} | 0.04 | {y} | C_P043_MSA | {z} | 1.733052109
213 | P043Fig1a | P043 | {x} | 0.059830508 | {y} | C_P043_MSA | {z} | 3.006066991
214 | P043Fig1a | P043 | {x} | 0.08 | {y} | C_P043_MSA | {z} | 3.244874392
215 | P043Fig1a | P043 | {x} | 0.099830508 | {y} | C_P043_MSA | {z} | 3.245282578
216 | P043Fig1a | P043 | {x} | 0 | {y} | C_P043_BSA | {z} | 0.691545986
217 | P043Fig1a | P043 | {x} | 0.019830508 | {y} | C_P043_BSA | {z} | 0.380415664
218 | P043Fig1a | P043 | {x} | 0.040169492 | {y} | C_P043_BSA | {z} | 2.948133802
219 | P043Fig1a | P043 | {x} | 0.059661017 | {y} | C_P043_BSA | {z} | 3.302270378
220 | P043Fig1a | P043 | {x} | 0.08 | {y} | C_P043_BSA | {z} | 3.296280864
221 | P043Fig1a | P043 | {x} | 0.099661017 | {y} | C_P043_BSA | {z} | 3.277965138
222 | P043Fig1a | P043 | {x} | 0.000169492 | {y} | C_P043_CI_BSA | {z} | 0.692792169
223 | P043Fig1a | P043 | {x} | 0.020169492 | {y} | C_P043_CI_BSA | {z} | 1.031921714
224 | P043Fig1a | P043 | {x} | 0.039830508 | {y} | C_P043_CI_BSA | {z} | 3.068458403
225 | P043Fig1a | P043 | {x} | 0.059830508 | {y} | C_P043_CI_BSA | {z} | 3.291309889
226 | P043Fig1a | P043 | {x} | 0.079661017 | {y} | C_P043_CI_BSA | {z} | 3.27948907
227 | P043Fig1a | P043 | {x} | 0.099661017 | {y} | C_P043_CI_BSA | {z} | 3.212157497
228 | P043Fig1a | P043 | {x} | 0.000169492 | {y} | C_P043_HO_BSA | {z} | 0.692792169
229 | P043Fig1a | P043 | {x} | 0.02 | {y} | C_P043_HO_BSA | {z} | 0.382962853
230 | P043Fig1a | P043 | {x} | 0.039830508 | {y} | C_P043_HO_BSA | {z} | 3.206349364
231 | P043Fig1a | P043 | {x} | 0.06 | {y} | C_P043_HO_BSA | {z} | 3.300468362
232 | P043Fig1a | P043 | {x} | 0.080169492 | {y} | C_P043_HO_BSA | {z} | 3.293531093
233 | P043Fig1a | P043 | {x} | 0.1 | {y} | C_P043_HO_BSA | {z} | 3.274138272
234 | P043Fig1a | P043 | {x} | 0 | {y} | C_P043_TSA | {z} | 0.691545986
235 | P043Fig1a | P043 | {x} | 0.019491525 | {y} | C_P043_TSA | {z} | 1.643842853
236 | P043Fig1a | P043 | {x} | 0.040169492 | {y} | C_P043_TSA | {z} | 3.134314
237 | P043Fig1a | P043 | {x} | 0.059830508 | {y} | C_P043_TSA | {z} | 3.279111814
238 | P043Fig1a | P043 | {x} | 0.079830508 | {y} | C_P043_TSA | {z} | 3.259052337
239 | P043Fig1a | P043 | {x} | 0.1 | {y} | C_P043_TSA | {z} | 3.278924676
240 | P043Fig1a | P043 | {x} | 0.000169492 | {y} | C_P043_EBSA | {z} | 0.692792169
241 | P043Fig1a | P043 | {x} | 0.020169492 | {y} | C_P043_EBSA | {z} | 0.385495189
242 | P043Fig1a | P043 | {x} | 0.040169492 | {y} | C_P043_EBSA | {z} | 3.06067117
243 | P043Fig1a | P043 | {x} | 0.059830508 | {y} | C_P043_EBSA | {z} | 3.191935472
244 | P043Fig1a | P043 | {x} | 0.079830508 | {y} | C_P043_EBSA | {z} | 3.184189989
245 | P043Fig1a | P043 | {x} | 0.1 | {y} | C_P043_EBSA | {z} | 3.175100495
246 | P043Fig1a | P043 | {x} | 0 | {y} | C_P043_NSA | {z} | 1.122169581
247 | P043Fig1a | P043 | {x} | 0.019830508 | {y} | C_P043_NSA | {z} | 0.380415664
248 | P043Fig1a | P043 | {x} | 0.040169492 | {y} | C_P043_NSA | {z} | 2.812866169
249 | P043Fig1a | P043 | {x} | 0.060169492 | {y} | C_P043_NSA | {z} | 3.137490006
250 | P043Fig1a | P043 | {x} | 0.08 | {y} | C_P043_NSA | {z} | 3.140638517
251 | P043Fig1a | P043 | {x} | 0.099830508 | {y} | C_P043_NSA | {z} | 3.109994913
252 | P043Fig1a | P043 | {x} | 0 | {y} | C_P043_CSA | {z} | 0.690296217
253 | P043Fig1a | P043 | {x} | 0.019830508 | {y} | C_P043_CSA | {z} | 0.690296217
254 | P043Fig1a | P043 | {x} | 0.039830508 | {y} | C_P043_CSA | {z} | 0.690296217
255 | P043Fig1a | P043 | {x} | 0.059661017 | {y} | C_P043_CSA | {z} | 1.988501013
256 | P043Fig1a | P043 | {x} | 0.08 | {y} | C_P043_CSA | {z} | 2.771402692
257 | P043Fig1a | P043 | {x} | 0.100338983 | {y} | C_P043_CSA | {z} | 2.769581748
258 | P043Fig5 | P043 | {x} | C_Water | {y} | 0.265699779 | {z} | 99.73430022
259 | P043Fig5 | P043 | {x} | C_Water | {y} | 5.174772294 | {z} | 94.82522771
260 | P043Fig5 | P043 | {x} | C_Water | {y} | 10.16204889 | {z} | 89.83795111
261 | P043Fig5 | P043 | {x} | C_Water | {y} | 15.21660904 | {z} | 84.78339096
262 | P043Fig5 | P043 | {x} | C_Water | {y} | 20.20762992 | {z} | 79.79237008
263 | P043Fig5 | P043 | {x} | C_Water | {y} | 25.17452395 | {z} | 74.82547605 | {w}
264 | P043Fig5 | P043 | {x} | C_Water | {y} | 30.15612167 | {z} | 69.84387833 | {w}
265 | P043Fig5 | P043 | {x} | C_DMSO | {y} | 0 | {z} | 100 | {w}
266 | P043Fig5 | P043 | {x} | C_DMSO | {y} | 0.034706295 | {z} | 99.96529371 | {w}
267 | P043Fig5 | P043 | {x} | C_DMSO | {y} | 0.072576597 | {z} | 99.9274234 | {w}
268 | P043Fig5 | P043 | {x} | C_DMSO | {y} | 0.107241132 | {z} | 99.89275887 | {w}
269 | P043Fig5 | P043 | {x} | C_DMSO | {y} | 0.143112128 | {z} | 99.85688787 | {w}
270 | P043Fig5 | P043 | {x} | C_DMSO | {y} | 0.178955813 | {z} | 99.82104419 | {w}
271 | P043Fig5 | P043 | {x} | C_DMSO | {y} | 0.215669082 | {z} | 99.78433092 | {w}
272 | P043Fig5 | P043 | {x} | C_DMSO | {y} | 0.251512252 | {z} | 99.74848775 | {w}
273 | P044Fig2a | P044 | {x} | 0 | {y} | 1.3 | {z} | 100 | {w}
274 | P044Fig2a | P044 | {x} | 0.970957583 | {y} | 1.3 | {z} | 99.02904242 | {w}
275 | P044Fig2a | P044 | {x} | 1.941124537 | {y} | 1.3 | {z} | 98.05887546 | {w}
276 | P044Fig2a | P044 | {x} | 2.47769769 | {y} | 1.3 | {z} | 97.52230231 | {w}
277 | P044Fig2a | P044 | {x} | 2.969534452 | {y} | 1.3 | {z} | 97.03046555 | {w}
278 | P044Fig2a | P044 | {x} | 4.983726232 | {y} | 1.3 | {z} | 95.01627377 | {w}
279 | P044Fig2a | P044 | {x} | 9.987679374 | {y} | 1.3 | {z} | 90.01232063 | {w}
280 | P044Fig2a | P044 | {x} | 11.94771311 | {y} | 1.3 | {z} | 88.05228689 | {w}
281 | P045Table1 | P045 | {x} | C_DMSO | {y} | C_DBU | {v} | 68 | {w} | -0.124938737 | {time} | 0.75
282 | P045Table1 | P045 | {x} | C_DMSO | {y} | C_DBU | {v} | 68 | {w} | -0.301029996 | {time} | 0.5
283 | P045Table1 | P045 | {x} | C_DMSO | {y} | C_DBU | {v} | 68 | {w} | -0.356547324 | {time} | 0.44
284 | P045Table1 | P045 | {x} | C_DMSO | {y} | C_DBU | {v} | 91.5 | {w} | 0.204119983 | {time} | 1.6
285 | P045Table1 | P045 | {x} | C_DMSO | {y} | C_DBU | {v} | 91.5 | {w} | 0.397940009 | {time} | 2.5
286 | P045Table1 | P045 | {x} | C_DMSO | {y} | C_DBU | {v} | 91.5 | {w} | 0.447158031 | {time} | 2.8
287 | P045Table1 | P045 | {x} | C_Acetonitrile | {y} | C_DBU | {v} | 88.5 | {w} | 0.041392685 | {time} | 1.1
288 | P045Table1 | P045 | {x} | C_Acetonitrile | {y} | C_DBU | {v} | 88.5 | {w} | 0.176091259 | {time} | 1.5
289 | P045Table1 | P045 | {x} | C_Acetonitrile | {y} | C_DBU | {v} | 88.5 | {w} | 0.079181246 | {time} | 1.2
290 | P045Table1 | P045 | {x} | C_Water | {y} | C_DBU | {v} | 49.5 | {w} | -0.853871964 | {time} | 0.14
291 | P048Fig2a | P048 | {x} | 0 | {y} | 100 | {z} | 0.881074247
292 | P048Fig2a | P048 | {x} | 1 | {y} | 99 | {z} | 1.855355606
293 | P048Fig2a | P048 | {x} | 5 | {y} | 95 | {z} | 1.958442152
294 | P048Fig2a | P048 | {x} | 10 | {y} | 90 | {z} | 1.617470749
295 | P048Fig2a | P048 | {x} | 20 | {y} | 80 | {z} | 1.339712096
296 | P048Fig2d | P048 | {x} | 0 | {y} | 100 | {z} | 3.37293774
297 | P048Fig2d | P048 | {x} | 1 | {y} | 99 | {z} | 3.092637229
298 | P048Fig2d | P048 | {x} | 5 | {y} | 95 | {z} | 3.134698574
299 | P048Fig2d | P048 | {x} | 10 | {y} | 90 | {z} | 3.174570086
300 | P048Fig2d | P048 | {x} | 20 | {y} | 80 | {z} | 3.228927748
301 | P051Fig1a | P051 | {x} | C_Water | {y} | C_HCl | {v} | 63 | {w} | 2.629274506
302 | P051Fig1a | P051 | {x} | C_Water | {y} | C_HCOOH | {v} | 2 | {w} | 3.11278256
303 | P051Fig1a | P051 | {x} | C_Water | {y} | C_HNO3 | {v} | 35 | {w} | 3.326310011
304 | P051Fig1a | P051 | {x} | C_Water | {y} | C_H2SO4 | {v} | 2 | {w} | 3.470216587
305 | P051Fig1a_nowash | P051 | {x} | C_Water | {y} | C_HCl | {v} | 63 | {w} | 2.588845849
306 | P051Fig1a_nowash | P051 | {x} | C_Water | {y} | C_HCOOH | {v} | 2 | {w} | 3.086651703
307 | P051Fig1a_nowash | P051 | {x} | C_Water | {y} | C_HNO3 | {v} | 35 | {w} | 3.096635924
308 | P051Fig1a_nowash | P051 | {x} | C_Water | {y} | C_H2SO4 | {v} | 2 | {w} | 3.140414848
309 | P054Fig1a | P054 | {z} | 2.890546314 | 777.2241993
310 | P054Fig1a_psrm | P054 | {x} | 0 | {y} | 2.998451711
311 | P054Fig1a_psrm | P054 | {x} | 1 | {y} | 3.035878209
312 | P054Fig1a_psrm | P054 | {x} | 3 | {y} | 3.112395064
313 | P054Fig1a_psrm | P054 | {x} | 5 | {y} | 3.115723007
314 | P054Fig1a_psrm | P054 | {x} | 8 | {y} | 3.123932977
315 | P059Fig1a | P059 | {x} | 0.095077999 | {y} | 3.217916995
316 | P059Fig1a | P059 | {x} | 0.499880056 | {y} | 3.196732696
317 | P059Fig1a | P059 | {x} | 0.997558155 | {y} | 3.072195705
318 | P059Fig1a | P059 | {x} | 1.982387924 | {y} | 3.015584397
319 | P059Fig1a | P059 | {x} | 4.974185186 | {y} | 3.000837003
320 | P059Fig1c | P059 | {x} | 0.444633731 | {y} | 3.335204944
321 | P059Fig1c | P059 | {x} | 25.45655877 | {y} | 3.19732753
322 | P059Fig1c | P059 | {x} | 79.83816014 | {y} | 3.045699408
323 | P059Fig1c | P059 | {x} | 139.5988075 | {y} | 2.99111093
324 | P059FigS1a | P059 | {x} | 0.074276143 | {y} | 3.001986904
325 | P059FigS1a | P059 | {x} | 0.495602792 | {y} | 2.999730295
326 | P059FigS1a | P059 | {x} | 0.971147811 | {y} | 2.984087758
327 | P059FigS1a | P059 | {x} | 1.980180425 | {y} | 2.981850669
328 | P059FigS1a | P059 | {x} | 4.993477916 | {y} | 2.941056603
329 | P059FigS1c | P059 | {x} | 0.515151515 | {y} | 3.087285805
330 | P059FigS1c | P059 | {x} | 25.51361718 | {y} | 2.984002078
331 | P059FigS1c | P059 | {x} | 80.56386651 | {y} | 2.932686562
332 | P059FigS1c | P059 | {x} | 139.9275029 | {y} | 2.777627373
333 | P059FigS2a | P059 | {x} | 0.318388857 | {y} | 3.344373928
334 | P059FigS2a | P059 | {x} | 0.510858851 | {y} | 3.340985595
335 | P059FigS2a | P059 | {x} | 0.812400544 | {y} | 3.34171193
336 | P059FigS2a | P059 | {x} | 1.013213589 | {y} | 3.337613443
337 | P059FigS2a | P059 | {x} | 1.205619157 | {y} | 3.33277662
338 | P059FigS2a | P059 | {x} | 1.5149885 | {y} | 3.321495756
339 | P059FigS2a | P059 | {x} | 1.998917658 | {y} | 3.278646529
340 | P059FigS2a | P059 | {x} | 5.019359743 | {y} | 3.197621818

## 2
See supporting information for the following article.
https://dx.doi.org/10.1021/jacs.9b11442

## 3
ID | SMILES | pKa | Viscosity | Vapor pressure | Thermal Conductivity | Refractive index | Melting temperature | Absolute molar magnetic susceptibility | Partition coefficient | Molar Heat Capacity | Heat Capacity | Dipole Moment | Density | Absolute standard enthalpy of formation | Boiling temperature | Band gap | Notes | CompName | CASNo | Compounds without SMILES were not used for machine learning
1 | N |  | 0.276 | 857.3 |  | 1.3327 | -77.73 | 18 | [6 empty] | -33.34 |  |  | Ammonia | 7664-41-7
2 | C#C | [5 empty] | -80.8 | 12.5 | [5 empty] | 226.88 |  |  |  | Acetylene | 74-86-2
3 | O=P(O)(O)OP(=O)(O)OP(=O)(O)OC[C@H]3O[C@@H](n2cnc1c(ncnc12)N)[C@H](O)[C@@H]3O | 6.5 |  |  |  |  | 187 | [5 empty] | 1.04 |  |  |  |  | Adenosine triphosphate | 56-65-5
4 | OC=1C(OC(=O)C=1O)[C@@H](O)CO | 4.1/11.6 |  |  |  |  | 190/192 | [5 empty] | 1.65 |  |  |  |  | Chemistry of ascorbic acid | 50-81-7
5 | O[C@@H]3[C@@H](O)[C@H](O)[C@@H](CO)O[C@H]3OC[C@H]2O[C@@H](OC(C#N)c1ccccc1)[C@H](O)[C@@H](O)[C@@H]2O | [5 empty] | 223 | [10 empty] | Amygdalin | 29883-15-6
6 | [12 empty] | 1.21 |  |  |  |  | Bakelite | 9003-35-4
7 | O=C=O | 6.35/10.33 | 0.7 | 5730 |  | 1.00045 | -56.4 | 20.5 |  | 37.135 |  | 0 |  | 393.5 |  |  |  | Carbon dioxide | 124-38-9
8 | [C-]#[O+] |  |  |  |  | 1.0003364 | -205.02 | 9.8 |  | 29.1 |  | 0.122 | 0.789 | 110.5 | -191.5 |  |  | Carbon monoxide | 630-08-0
9 | [6 empty] | 260 | [5 empty] | 1.5 | 963 |  |  |  | Cellulose | 9004-34-6
10 | Clc1ccc(cc1)C(c2ccc(Cl)cc2)C(Cl)(Cl)Cl | [5 empty] | 108.5 | [5 empty] | 0.99 |  | 260 |  |  | DDT | 50-29-3
11 | O=C3[C@]2(CC[C@@H]1[C@@]4(C(=C/C[C@H]1[C@@H]2CC3)\C[C@@H](O)CC4)C)C | [5 empty] | 148.5 | [10 empty] | Dehydroepiandrosterone | 53-43-0
12 | C=C | [5 empty] | -169.2 | 15.3 | [5 empty] | 52.47 | -103.7 |  |  | Ethylene | 74-85-1
13 |  |  |  | 5.95 |  |  |  | 33.6 | -0.18 |  |  |  | 3.246 |  |  |  |  | Ethanol
14 | c1[nH]c2c(n1)c(=O)nc(n2)N | 3.3/9.2/12.3 |  |  |  |  | 360 | [5 empty] | 2.2 |  |  |  |  | Guanine | 73-40-5
15 | OO | 11.75 | 1.245 |  |  | 1.4061 | -0.43 | 17.7 |  |  | 1.267 | 2.26 | 1.45 | 187.8 | 150.2 |  |  | Hydrogen peroxide | 7722-84-1
16 | [Li+].[Li+].[O-]C([O-])=O |  |  |  |  | 1.428 | 723 | 27 |  |  |  |  | 2.11 |  | 1310 |  |  | Lithium carbonate | 554-13-2
17 | [N+](=O)(O)[O-] |  |  |  |  | 1.397 | -42 | [5 empty] | 1.51 |  | 83 |  |  | Nitric acid | 7697-37-2
18 | c1c2c(nc[nH]2)ncn1 | [5 empty] | 214 | [10 empty] | Purine | 120-73-0
19 | c1cncnc1 | [5 empty] | 20/22 | [5 empty] | 1.016 |  | 123 |  |  | Pyrimidine | 289-95-2
20 | [6 empty] | 37 | [10 empty] | Paraffin wax | 8002-74-2
21 | c1ccc(cc1)O | 9.95 |  |  |  |  | 40.5 |  |  |  |  | 1.224 | 1.07 |  | 181.7 |  |  | Phenol | 108-95-2
22 | C1CCNCC1 |  | 1.573 |  |  |  | -7 | 64.2 |  |  |  |  | 0.862 |  | 106 |  |  | Piperidine | 110-89-4
23 | c1ccc2c(c1)Nc3ccccc3S2 | [5 empty] | 185 | 114.8 | [6 empty] | 371 |  |  | Phenothiazine | 92-84-2
24 | Cc1c(cc(cc1[N+](=O)[O-])[N+](=O)[O-])[N+](=O)[O-] | [5 empty] | 80.35 | [5 empty] | 1.654 |  | 240 |  |  | TNT | 118-96-7
25 | Cc1ccccc1 |  | 0.59 |  |  | 1.497 | -95 | 66.11 |  |  |  | 0.36 |  |  | 111 |  |  | Toluene | 108-88-3
26 |  |  |  |  | 0.25 |  | 327 | [5 empty] | 2.2 |  |  |  |  | Polytetrafluoroethylene | 9002-84-0
27 | O=C4\C=C2/[C@]([C@H]1CC[C@@]3([C@@H](O)CC[C@H]3[C@@H]1CC2)C)(C)CC4 | [5 empty] | 155 | [10 empty] | Testosterone | 58-22-0
28 | C(=O)(N)N | [5 empty] | 133/135 | 33.4 |  |  |  |  | 1.32 |  |  |  |  | Urea | 57-13-6
29 | N#[N+][O-] |  |  | 5150 |  | 1.000516 | -90.86 | 18.9 | 0.35 |  |  | 0.166 | 1.977 | 82.05 | -88.48 |  |  | Nitrous oxide | 10024-97-2
30 | NC1=NC=NC2=C1N=C[NH]2 | 4.15/9.8 |  |  |  |  | 360/365 |  |  | 147 |  |  | 1.6 | 96.9 |  |  |  | Adenine | 73-24-5
31 | O=C1NC=CC(=O)N1 | [5 empty] | 335 | [5 empty] | 1.32 |  |  |  |  | Uracil | 66-22-8
32 | [12 empty] | 0.8 |  |  |  |  | Guar gum | 9000-30-0
33 | Cl[C@H]2[C@H](O[C@H](O[C@@]1(O[C@@H]([C@@H](O)[C@@H]1O)CCl)CCl)[C@H](O)[C@H]2O)CO | 12.52 |  |  |  |  | 125 | [5 empty] | 1.69 |  |  |  |  | Sucralose | 56038-13-2
34 | N1(C(CCC1)=O)[C@@H](C*)* | [5 empty] | 150/180 | [5 empty] | 1.2 |  |  |  |  | Polyvinylpyrrolidone | 9003-39-8
35 | [OH3+] | 0 | [15 empty] | Hydronium | 13968-08-6
36 | ClC=1SN(C(=O)C=1)C | [11 empty] | 1.02 |  |  |  |  | Methylchloroisothiazolinone | 26172-55-4
37 | O[C@H]1[C@H](O)[C@H](O[C@]1(O)CO)CO | [5 empty] | 103 | 102.6 |  |  |  |  | 1.694 |  |  |  |  | Fructose | 57-48-7
38 | c1ccc2c(c1)C(=O)/C(=C\3/C(=O)c4ccccc4N3)/N2 | [5 empty] | 390/392 | [5 empty] | 1.199 |  |  |  |  | Indigo dye | 482-89-3
39 | O=C(O)[C@H]1NC[C@H](/C(=C\C=C\[C@H](C(=O)O)C)C)[C@@H]1CC(=O)O | [11 empty] | 1.273 |  |  |  |  | Domoic acid | 14277-97-5
40 | [C-]#N.[Na+] |  |  |  |  | 1.452 | 563.7 |  |  | 70.4 |  |  | 1.5955 | 91 | 1496 |  |  | Sodium cyanide | 143-33-9
41 | CC(C)(CO)C(C(=O)NCCC(=O)O)O | [5 empty] | 183.833 | [10 empty] | Pantothenic acid | 599-54-2
42 | O=C1N[C@@H]2[C@@H](SC[C@@H]2N1)CCCCC(=O)O | [5 empty] | 232/233 | [10 empty] | Biotin | 58-85-5
43 | CCCCCCCCCCCCOS(=O)([O-])=O.[Na+] |  |  |  |  | 1.461 | 206 | [5 empty] | 1.01 |  |  |  |  | Sodium dodecyl sulfate | 151-21-3
44 | OC(=O)CC(O)(C(=O)O)CC(=O)O | 6.39 |  |  |  |  | 156 |  | -1.64 |  |  |  | 1.665 |  | 310 |  |  | Citric acid | 77-92-9
45 | C13=C4C9=C8C%26=C1C2=C%27C7=C6C%29=C2C3=C%30C5=C4C%10=C%11C%21=C5C%31=C%20C%17=C(C6=C%16C%23=C7C%28=C%24C%14=C(C8=C%13C(=C9%10)C%12=C%11C%22=C%18C%15=C%12C%13=C%14C%25=C%15C%19=C(C%16=C%17C(=C%18%19)C%20=C%21%22)C%23=C%24%25)C%26=C%27%28)C%29=C%30%31 | [11 empty] | 1.65 |  |  |  |  | Buckminsterfullerene | 99685-96-8
46 | O=C(C=C)N | [5 empty] | 84.5 | [5 empty] | 1.322 |  |  |  |  | Acrylamide | 1979-06-01
47 | OC([C@H](O)[C@@H](O)[C@H](O)CO)CO | [5 empty] | 94/96 | 107.8 | [9 empty] | Sorbitol | 50-70-4
48 | O[C@H]1[C@@H](O)[C@H](O[C@H](O)[C@@H]1O)CO | [5 empty] | 168/170 | 103 | [9 empty] | Galactose | 59-23-4
49 | O[Cl+3]([O-])([O-])[O-] | [5 empty] | -17 | [5 empty] | 1.768 |  | 203 |  |  | Perchloric acid | 7601-90-3
50 | C1N(CN(CN(CN1[N+](=O)[O-])[N+](=O)[O-])[N+](=O)[O-])[N+](=O)[O-] | [5 empty] | 276/286 | [5 empty] | 1.91 |  |  |  |  | HMX | 2691-41-0
51 | O=C(NCc1cc(OC)c(O)cc1)CCCC/C=C/C(C)C | [5 empty] | 62/65 | [7 empty] | 210 |  |  | Capsaicin | 404-86-4
52 | [6 empty] | 160/170 | [10 empty] | Nitrocellulose | 9004-70-0
53 | Cc1c[nH]c(=O)[nH]c1=O | 9.7 |  |  |  |  | 316/317 | 57.1 |  |  |  |  | 1.223 |  | 335 |  |  | Thymine | 65-71-4
54 | COC[C@]12CN(C)[C@@H]3[C@H]4[C@H](OC)C1[C@@]3([C@H](C[C@H]2O)OC)[C@@H]5C[C@]6(O)[C@@H](OC)[C@H](O)[C@@]4(OC(C)=O)[C@H]5C6OC(=O)c7ccccc7 | [5 empty] | 203/204 | [10 empty] | Aconitine | 302-27-2
55 | [cH-]1cccc1.[cH-]1cccc1.[Fe+2] | [5 empty] | 172.5 | [7 empty] | 249 |  |  | Ferrocene | 102-54-5
56 | [6 empty] | 95 | [10 empty] | Ribose | 50-69-1
57 | [N+](=O)(O)[O-].Cl |  |  | 2.1 |  |  | -42 | [5 empty] | 1.1 |  | 108 |  |  | Aqua regia | 8007-56-5
58 | C[C@H]([C@@H](C(=O)O)N)O | 2.63/10.43 | [15 empty] | Threonine | 80-68-2
59 | OB(O)O | 9.24/12.4/13.3 |  |  |  |  | 170.9 | 34.1 |  |  |  |  | 1.435 |  | 300 |  |  | Boric acid | 10043-35-3
60 | [Na+].[Na+].[O-]B1OB2OB([O-])OB(O1)O2.O.O.O.O.O.O.O.O.O.O |  |  |  |  | 1.472 | 743 | 85 | [6 empty] | 1575 |  |  | Borax | 1330-43-4
61 | CN1CC(=O)N=C1N | 12.309 |  |  |  |  | 300 |  | -1.76 | 138.1 |  |  | 1.09 | 479.86 |  |  |  | Creatinine | 60-27-5
62 | O=CO |  | 1.57 |  |  | 1.3714 | 8.4 | 19.9 | -0.54 |  |  | 1.41 | 1.22 | 425 | 100.8 |  |  | Formic acid | 64-18-6
63 | O=[Os](=O)(=O)=O | [5 empty] | 40.25 | [7 empty] | 129.7 |  |  | Osmium tetroxide | 20816-12-0
64 | FP(=O)(OC(C)C)C | [5 empty] | -56 |  | 0.3 |  |  |  | 1.0887 |  | 158 |  |  | Sarin | 107-44-8
65 | CC(=O)[C@H]1CC[C@@H]2[C@@]1(CC[C@H]3[C@H]2CCC4=CC(=O)CC[C@]34C)C | [5 empty] | 126 | [10 empty] | Progesterone | 57-83-0
66 | [NH4+] | 9.25 | [15 empty] | Ammonium | 14798-03-9
67 | C(CC(=O)N[C@@H](CS)C(=O)NCC(=O)O)[C@@H](C(=O)O)N | [5 empty] | 195 | [10 empty] | Glutathione | 70-18-8
68 | O=C(O)CCCC[C@H]1SSCC1 | [5 empty] | 46/48 | [10 empty] | Lipoic acid | 1200-22-2
69 | ClC(Cl)Cl | 15.7 | 0.563 | 0.62 | 0.13 | 1.4459 | -63.5 | 59.3 |  | 114.25 |  | 1.15 | 1.564 | 134.3 | 61.15 |  |  | Chloroform | 67-66-3
70 | CC(C)(C)c1cc(C)cc(c1O)C(C)(C)C | [5 empty] | 70 | [5 empty] | 1.048 |  | 265 |  |  | Butylated hydroxytoluene | 128-37-0
71 | O=C1/N=C(/N)\C=C/N1[C@@H]2O[C@@H]([C@@H](O)[C@H]2O)CO | [6 empty] | 123.7 | [9 empty] | Cytidine | 65-46-3
72 | O=C1NC(=O)N(C=C1)[C@@H]2O[C@H](CO)[C@@H](O)[C@H]2O | [5 empty] | 167.2 |  | -1.98 |  |  |  | 0.993 |  |  |  |  | Uridine | 58-96-8
73 | O=CC |  |  |  |  | 1.3316 | -123.37 |  | -0.34 |  |  | 2.7 |  | 166 | 20.2 |  |  | Acetaldehyde | 75-07-0
74 | O=P(O)(O)OC[C@H]3O[C@@H](n2cnc1c(ncnc12)N)[C@H](O)[C@@H]3O | [5 empty] | 178/185 | [5 empty] | 2.32 |  | 798.5 |  |  | Adenosine monophosphate | 61-19-8
75 | O=C(O)[C@@H](N)CCCN | 1.94 |  |  |  |  | 140 | [10 empty] | Ornithine | 70-26-8
76 | [O-][N+]([O-])=O.[NH4+] | [5 empty] | 169.6 | 33.6 |  |  |  |  | 1.725 |  | 210 |  |  | Ammonium nitrate | 6484-52-2
77 | CC(=C)C=C | [5 empty] | -143.95 | [5 empty] | 0.681 |  | 34.067 |  |  | Isoprene | 78-79-5
78 | c1ccc2ccccc2c1 | [5 empty] | 78.2 | 91.9 | [6 empty] | 217.97 |  |  | Naphthalene | 91-20-3
79 | [Al+3].[Al+3].[O-2].[O-2].[O-2] |  |  |  |  | 1.76 | 2072 | 37 |  |  |  |  | 3.987 |  | 2977 |  |  | Aluminium oxide | 1344-28-1
80 | C(CO)O | [5 empty] | -12.9 | [5 empty] | 1.1132 |  | 197.3 |  |  | Ethylene glycol | 107-21-1
81 | O=C(O)CCCCCCC\C=C/C\C=C/C\C=C/CC | [11 empty] | 0.9164 |  |  |  |  | Alpha-Linolenic acid | 463-40-1
82 | [5 empty] | 2.13 | 2715 | [5 empty] | 5.68 | 1080 | 4300 |  |  | Zirconium dioxide | 1314-23-4
83 | [Na+].OC([O-])=O |  |  |  |  | 1.583 |  |  | -0.82 | [8 empty] | Sodium bicarbonate | 144-55-8
84 | [Na+].[Na+].[O-]C([O-])=O | [5 empty] | 851 | [10 empty] | Sodium carbonate | 497-19-8
85 | O=C(C)CC | 14.7 | 0.43 |  |  | 1.3788 | -86 | 45.58 |  |  |  | 2.76 | 0.805 |  | 79.64 |  |  | Butanone | 78-93-3
86 | [5 empty] | 1.7355 | 2852 |  |  |  | 5.15 |  |  | 5.2 | 3600 |  |  | Magnesium oxide | 1309-48-4
87 | O=C2OC([C@@]1(C)[C@@H]3CC[C@@H](O3)[C@]12C)=O | [5 empty] | 212 | [5 empty] | 1.41 |  |  |  |  | Cantharidin | 56-25-7
88 | [6 empty] | 240 | [5 empty] | 0.96 |  |  |  |  | Polystyrene | 9003-53-6
89 | c1ccccc1C=C |  | 0.762 |  |  | 1.5469 | -30 | 68.2 |  |  |  | 0.13 | 0.909 |  | 145 |  |  | Styrene | 100-42-5
90 | O=C1[C@H](C)[C@@H]2[C@](C(C)C)(C1)C2 | [11 empty] | 0.92 |  | 201 |  |  | Thujone | 76231-76-0
91 | O=C7N2c1ccccc1[C@@]64[C@@H]2[C@@H]3[C@@H](OC/C=C5\[C@@H]3C[C@@H]6N(CC4)C5)C7 | [5 empty] | 270 | [5 empty] | 1.36 |  | 285 |  |  | Strychnine | 57-24-9
92 | N1C=CC=C1 | 16.5 | 1.225 | 0.933 |  |  | -23 | 47.6 |  | 1.903 |  |  | 0.967 | 108.2 | 129 |  |  | Pyrrole | 109-97-7
93 | [O-][N+](=O)[N+]([O-])=O |  |  |  |  | 1.00112 | -11.2 | 23 |  |  |  |  | 1.44246 |  | 21.69 |  |  | Dinitrogen tetroxide | 10544-72-6
94 | [SiH4] | [5 empty] | -185 | [5 empty] | 1.342 |  | -112 |  |  | Silane | 7803-62-5
95 | O=CCCCC=O | [5 empty] | -14 | [5 empty] | 1.06 |  | 187 |  |  | Glutaraldehyde | 111-30-8
96 | [Mg+2].[OH-].[OH-] |  |  |  |  | 1.559 | 350 | 22.1 |  |  |  |  | 2.3446 |  |  |  |  | Magnesium hydroxide | 1309-42-8
97 | c1c(c(c(c(c1[N+](=O)[O-])[O-])[N+](=O)[O-])[O-])[N+](=O)[O-].[Pb+2] | [11 empty] | 3.06 |  |  |  |  | Lead styphnate | 15245-44-0
98 | O=C(CO)[C@@]3(O)CC[C@H]2[C@@H]4CC\C1=C\C(=O)CC[C@]1(C)[C@H]4C(=O)C[C@@]23C | [5 empty] | 220/224 | [10 empty] | Cortisone | 1953-06-05
99 | CCOP(C)(=O)SCCN(C(C)C)C(C)C |  |  | 9e-05 |  |  | -51 |  | 2.047 |  |  |  | 1.0083 |  | 300 |  |  | VX (nerve agent) | 50782-69-9
100 | C#CC#C | [13 empty] | 10 |  |  | Diacetylene | 460-12-8
101 | [14 empty] | 120.5 |  |  | Red fuming nitric acid | 52583-42-3
102 | [7 empty] | 102.9 | [9 empty] | Mannose | 3458-28-4
103 | O1[Fe]2O[Fe]1O2 | [5 empty] | 1539/1565 | 3586 | [9 empty] | Iron(III) oxide | 1309-37-1
104 | [Na+].[Na+].[O-]S(=O)(=O)c1cc(cc2ccc(nc12)C4C(=O)c3ccccc3C4=O)S([O-])(=O)=O | 1.8 |  |  |  |  | 150 | [10 empty] | Quinoline Yellow WS | 8004-92-0
105 | [Na+].[O-]C(=O)c1ccccc1S[Hg]CC | [5 empty] | 232/233 | [10 empty] | Thiomersal | 54-64-8
106 | [C-]#[Si+] | [5 empty] | 2830 | [10 empty] | Silicon carbide | 409-21-2
107 | C[C@]12CC[C@@H]3c4ccc(cc4CC[C@H]3[C@@H]1CC[C@@H]2O)O | [6 empty] | 186.6 | [9 empty] | Estradiol | 50-28-2
108 | [N+](=O)([O-])[O-].[Ag+] |  |  |  |  | 1.744 | 209.7 | 45.7 | 0.19 | [5 empty] | 440 |  |  | Silver nitrate | 7761-88-8
109 | [O+]#C[Ni-4](C#[O+])(C#[O+])C#[O+] |  | 0.305 |  |  |  | -17.2 | [5 empty] | 1.319 | 632 | 43 |  |  | Nickel tetracarbonyl | 13463-39-3
110 | CC(O)CO |  | 42 |  | 0.34 |  | -59 | [5 empty] | 1.036 |  | 188.2 |  |  | Propylene glycol | 57-55-6
111 | O=C(O)CCC | [5 empty] | -5.1 | 55.1 | [6 empty] | 163.75 |  |  | Butyric acid | 107-92-6
112 | O=C2c1ccccc1C(=O)c3c2ccc(O)c3O | 6.94 |  |  |  |  | 279/283 | [5 empty] | 1.54 |  | 430 |  |  | Alizarin | 72-48-0
113 | C(=O)([O-])[O-].[K+].[K+] | [5 empty] | 891 | 59 |  |  |  |  | 2.43 |  |  |  |  | Potassium carbonate | 584-08-7
114 | [N+](=O)([O-])[O-].[N+](=O)([O-])[O-].[Pb+2] | [5 empty] | 470 | [5 empty] | 4.7 |  |  |  |  | Lead(II) nitrate | 10099-74-8
115 | [AsH3] | [5 empty] | -111.2 |  |  |  |  | 0.2 | 4.93 | 66.4 | -62.5 |  |  | Arsine | 7784-42-1
116 | C1CCOC1 |  | 0.48 |  |  |  | -108.4 |  |  |  |  | 1.63 | 0.8892 |  | 66 |  |  | Tetrahydrofuran | 109-99-9
117 | ClC(Cl)(Cl)Cl |  |  | 11.94 |  | 1.4607 | -22.92 | 66.6 | 2.64 | 132.6 |  | 0 | 1.5867 | 139.3 | 76.72 |  |  | Carbon tetrachloride | 56-23-5
118 | ClC1=CC=C(Cl)C=C1 | [5 empty] | 53.5 | 82.93 |  |  |  |  | 1.25 |  | 174 |  |  | 1,4-Dichlorobenzene | 106-46-7
119 | Cl/C(Cl)=C(/Cl)Cl |  | 0.89 |  |  |  | -19 | 81.6 |  |  |  |  | 1.622 |  | 121.1 |  |  | Tetrachloroethylene | 127-18-4
120 | C(=S)=S |  | 0.436 |  |  |  | -111.61 | 42.2 | [6 empty] | 46.24 |  |  | Carbon disulfide | 75-15-0
121 | O=C(O)CC(O)C(=O)O | 3.4 |  |  |  |  | 130 | [5 empty] | 1.609 |  |  |  |  | Malic acid | 617-48-1
122 | C[N+](=O)[O-] |  | 0.63 |  | 0.204 |  | -28.7 | 21 |  | 106.6 |  |  |  |  | 101.2 |  |  | Nitromethane | 75-52-5
123 | [Mg+2].[O-]S([O-])(=O)=O |  |  |  |  | 1.523 |  | 50 |  |  |  |  | 2.66 |  |  |  |  | Magnesium sulfate | 7487-88-9
124 | c1ccc(cc1)C(=O)CCl | [5 empty] | 54/56 | [5 empty] | 1.324 |  | 244.5 |  |  | Phenacyl chloride | 532-27-4
125 | P |  |  |  |  | 2.144 | -132.8 |  |  | 37 |  | 0.58 | 1.379 |  | -87.7 |  |  | Phosphine | 7803-51-2
126 | CCCCCCCCCCCCCCCCCC(=O)OCC(COC(=O)CCCCCCCCCCCCCCCCC)OC(=O)CCCCCCCCCCCCCCCCC | [5 empty] | 54/72.5 | [10 empty] | Stearin | 555-43-1
127 | ClC(Cl)(Cl)C(O)O | [5 empty] | 57 |  | 0.99 |  |  |  | 1.9081 |  | 98 |  |  | Chloral hydrate | 302-17-0
128 | c1ccc=2cc3ccccc3cc2c1 | [5 empty] | 216 | 130 | 4.56 | 210.5 |  |  |  | 129.2 | 341.3 |  |  | Anthracene | 120-12-7
129 | C(F)(F)(Cl)Br | [5 empty] | -159.5 | [5 empty] | 7 |  | -3.7 |  |  | Bromochlorodifluoromethane | 353-59-3
130 | O=C(O)c1cc(O)c(O)c(O)c1 | [5 empty] | 260 | 90 | 0.7 |  |  |  | 1.694 |  |  |  |  | Gallic acid | 149-91-7
131 | [6 empty] | 250 | [7 empty] | 350 |  |  | Polyethylene terephthalate | 25038-59-9
132 | [Cl-].[NH4+] | 9.24 | [10 empty] | 4.46 |  |  |  |  | Ammonium chloride | 12125-02-9
133 | BrC(F)(F)F |  |  | 1434 |  |  | -167.78 |  | 1.86 |  |  |  | 1.538 |  | -57.75 |  |  | Bromotrifluoromethane | 75-63-8
134 | S=[Mo]=S | [5 empty] | 2375 | [10 empty] | Molybdenum disulfide | 1317-33-5
135 | F | [11 empty] | 1.15 |  |  |  |  | Hydrofluoric acid | 7664-39-3
136 | Nc1ccccc1 | [5 empty] | -6.3 | [5 empty] | 1.0297 |  | 184.13 |  |  | Aniline | 62-53-3
137 | ClCC | [5 empty] | -138.7 | [5 empty] | 0.8898 |  | 12.27 |  |  | Chloroethane | 75-00-3
138 | ClC=C |  |  | 344 |  |  | -153.8 | 35.9 |  |  | 0.8592 |  | 0.911 | 94.12 | -13.4 |  |  | Vinyl chloride | 1975-01-04
139 | [K+].[O-]Cl(=O)=O |  |  |  |  | 1.40835 | 356 | 42.8 |  |  |  |  | 2.32 |  | 400 |  |  | Potassium chlorate | 698078
140 | Cl\C=C(/Cl)Cl |  |  |  |  | 1.4777 | -84.8 | 65.8 |  |  |  |  | 1.46 |  | 87.2 |  |  | Trichloroethylene | 1979-01-06
141 | O=[Mn]=O | [5 empty] | 535 | 2280 |  | 54.1 |  |  | 5.026 | 520 |  |  |  | Manganese dioxide | 1313-13-9
142 | [O-]P(=O)([O-])[O-].[Na+].[Na+].[Na+] | [5 empty] | 1583 | [7 empty] | 100 |  |  | Trisodium phosphate | 7601-54-9
143 | O=S(SC\C=C)C\C=C | [5 empty] | 25 | [5 empty] | 1.112 |  |  |  |  | Allicin | 539-86-6
144 | n1cccc2ccccc12 | 4.85 |  |  |  |  | -15 | 86 |  |  |  |  | 1.093 | 174.9 | 237 |  |  | Quinoline | 91-22-5
145 | CCC(=O)O | [5 empty] | -20.5 | 43.5 | [6 empty] | 141.15 |  |  | Propionic acid | 1979-09-04
146 | CCCCOCCOCCOCC1=CC2=C(C=C1CCC)OCO2 | [11 empty] | 1.05 |  | 180 |  |  | Piperonyl butoxide | 1951-03-06
147 | [6 empty] | 36/38 | [5 empty] | 0.89 |  | 214.6 |  |  | Menthol | 2216-51-5
148 | O=C(\C=C\c1ccc(O)c(OC)c1)CC(=O)\C=C\c2cc(OC)c(O)cc2 | [5 empty] | 183 | [10 empty] | Curcumin | 458-37-7
149 | O[Cr](O)(=O)=O | -0.5 |  |  |  |  | 197 | [5 empty] | 1.201 |  | 250 |  |  | Chromic acid | 7738-94-5
150 | CCCCCCCCCCCCCCCCCC(=O)O | [5 empty] | 69.3 | 220.8 | [6 empty] | 361 |  |  | Stearic acid | 1957-11-04
151 | CCOC(N)=O | 13.58 |  | 1.3 |  |  | 46/50 |  | -0.19 |  |  | 0.520601586 | 1.056 |  | 182 |  |  | Ethyl carbamate | 51-79-6
152 | O=C(C(C)OC(CCCCCCCCCCCCCCCCC)=O)OC(C)C([O-])=O.[Na+] | [5 empty] | 49 | [10 empty] | Sodium stearoyl lactylate | 25383-99-7
153 | Oc1ccc(cc1)\C=C\c2cc(O)cc(O)c2 | [5 empty] | 261/263 | [10 empty] | Resveratrol | 501-36-0
154 | O=C(c1cc(ccc1)C)N(CC)CC | [5 empty] | -33 | [5 empty] | 0.998 |  | 288 |  |  | DEET | 134-62-3
155 | O=c1oc(=O)c2ccccc12 | [5 empty] | 131.6 | 67.31 | [6 empty] | 295 |  |  | Phthalic anhydride | 85-44-9
156 | [Ca+2].[Cl-].[Cl-] |  |  |  |  | 1.52 | 772/775 | [7 empty] | 1935 |  |  | Calcium chloride | 10043-52-4
157 | CC[n+]1c2cc(ccc2c3ccc(cc3c1c4ccccc4)N)N.[Br-] | [5 empty] | 260/262 | [10 empty] | Ethidium bromide | 1239-45-8
158 | O=C(N)c1ccc[n+](c1)[C@@H]2O[C@@H]([C@@H](O)[C@H]2O)COP([O-])(=O)OP(=O)([O-])OC[C@H]5O[C@@H](n4cnc3c(ncnc34)N)[C@H](O)[C@@H]5O | [5 empty] | 160 | [10 empty] | Nicotinamide adenine dinucleotide | 53-84-9
159 | C=CCc1ccc2OCOc2c1 | [5 empty] | 11 | 97.5 |  |  |  |  | 1.096 |  | 232 |  |  | Safrole | 94-59-7
160 | F[U](F)(F)(F)(F)F | [5 empty] | 64.052 |  |  |  |  | 0 | 5.09 |  | 56.5 |  |  | Uranium hexafluoride | 7783-81-5
161 | C1CC1 | [5 empty] | -128 | 39.9 |  |  |  |  | 1.879 |  | -33 |  |  | Cyclopropane | 75-19-4
162 | [Ca+2].[OH-].[OH-] |  |  |  |  | 1.574 | 580 | 22 |  |  |  |  | 2.211 |  |  |  |  | Calcium hydroxide | 1305-62-0
163 | CCCCCCCCCc1ccc(OCCOCCOCCOCCOCCOCCOCCOCCOCCO)cc1 | [7 empty] | 4.02 | [8 empty] | Nonoxynol-9 | 26571-11-9
164 | NCCc1c[nH]cn1 | [5 empty] | 83.5 | [7 empty] | 209.5 |  |  | Histamine | 51-45-6
165 | C1N2CN3CN1CN(C2)C3 | [5 empty] | 280 | [5 empty] | 1.33 |  |  |  |  | Hexamethylenetetramine | 100-97-0
166 | O=C(O)[C@]3([C@@H]2C/C=C1/C=C(\CC[C@@H]1[C@@]2(C)CCC3)C(C)C)C | [5 empty] | 172/175 | [5 empty] | 1.06 |  |  |  |  | Abietic acid | 514-10-3
167 | [O-]C(=O)O.[NH4+] | [5 empty] | 41.9 | [5 empty] | 1.586 |  |  |  |  | Ammonium bicarbonate | 1066-33-7
168 | N(=O)[O-].[Na+] | 9 |  |  |  | 1.65 | 271 | 14.5 |  |  |  |  | 2.168 |  |  |  |  | Sodium nitrite | 7632-00-0
169 | Cl[Hg]Cl | 3.2 |  |  |  | 1.859 | 276 | 82 |  |  |  |  | 5.43 |  | 304 |  |  | Mercury(II) chloride | 7487-94-7
170 | ClCC(O)=O |  |  | 0.022 |  | 1.4351 | 63 | 48.1 | 0.22 | 144.02 |  |  | 1.58 | 490.1 | 189.3 |  |  | Chloroacetic acid | 1979-11-08
171 | [Si](Cl)(Cl)(Cl)Cl | [5 empty] | -68.74 | 88.3 |  |  |  |  | 1.483 |  | 57.65 |  |  | Silicon tetrachloride | 10026-04-7
172 | C12C3C4C1C5C2C3C45 | [5 empty] | 133.5 | [5 empty] | 1.29 |  | 161.6 |  |  | Cubane | 277-10-1
173 | CC(C)C[C@@H](C(=O)NC(C)(C)C(=O)N1CCC[C@H]1C(=O)N[C@@H](C(C)C)C(=O)NC(C)(C)C(=O)NC(C)(C)C(=O)N[C@@H](CCC(=O)O)C(=O)N[C@@H](CCC(=O)N)C(=O)N[C@@H](CC2=CC=CC=C2)CO)NC(=O)CNC(=O)C(C)(C)NC(=O)[C@H](C(C)C)NC(=O)C(C)(C)NC(=O)[C@H](CCC(=O)N)NC(=O)[C@H](C)NC(=O)C(C)(C)NC(=O)[C@H](C)NC(=O)C(C)(C)NC(=O)[C@@H]3CCCN3C(=O)C(C)(C)NC(=O)C | [5 empty] | 255/270 | [10 empty] | Alamethicin | 27061-78-5
174 | Cl[Fe](Cl)Cl |  | 12 |  |  |  | 307.6 | [10 empty] | Iron(III) chloride | 7705-08-0
175 | [6 empty] | 300 | [5 empty] | 1 |  |  |  |  | Polyacrylonitrile
176 | O=[Cl]=O | 3.05 |  |  |  |  | -59 | [7 empty] | 11 |  |  | Chlorine dioxide | 10049-04-4
177 | [GaH2-]1[N+]47[GaH-]2[N+][GaH-]3[N+]8([GaH2-][NH+]([GaH2-]4)[GaH2-]6)[GaH-]4[N+][GaH-]5[N+]6([GaH2-]6)[Ga-]78[N+]78[GaH-]([NH+]69)[NH+]5[GaH2-][NH+]4[GaH-]7[NH+]3[GaH2-][NH+]2[GaH-]8[NH+]1[GaH2-]9 |  |  |  |  | 2.429 | [6 empty] | 4.64 | 5.12 |  | 3.4 |  | Gallium nitride | 25617-97-4
178 | O=C4[C@]3(CC[C@@H]2c1ccc(O)cc1CC[C@H]2[C@@H]3CC4)C | [5 empty] | 254.5 | [10 empty] | Estrone | 53-16-7
179 | [Fe]=O |  |  |  |  | 2.23 | 1377 | 7200 |  |  |  |  | 5.745 |  | 3414 |  |  | Iron(II) oxide | 1345-25-1
180 | C[C@H](CC)[C@@H](N)C(N/C(C(N[C@@H]1C(N[C@@H](C(NC(C(N[C@@H](C(N[C@@H](C(N[C@H](C(N2[C@@H](C(NC3)=O)CCC2)=O)[C@@H](C)SC[C@H](C(N[C@H](CCCCN)C(N[C@H](C(NCC(N[C@@H](C(N[C@H](CC(C)C)C(N[C@H](CCSC)C(NCC(N[C@@H](C(N[C@H](CC(N)=O)C(N[C@H](CCSC)C(N[C@H](CCCCN)C(N[C@@H]([C@@H](C)SC[C@@H](N6)C(N[C@H](CC5=CN=CN5)C(N[C@@H](C(N[C@H](CO)C(N[C@H]([C@@H](CC)C)C(N[C@H](CC8=CN=CN8)C(N[C@H]([C@@H](C)C)C(NC(C(N[C@H](CCCCN)C(O)=O)=O)=C)=O)=O)=O)=O)=O)CS[C@H](C)[C@H]7C6=O)=O)=O)C(N[C@H](C)C(N7)=O)=O)=O)=O)=O)=O)CS4)=O)=O)=O)=O)C)=O)=O)[C@H]4C)=O)=O)NC3=O)=O)CSC1)=O)CC(C)C)=O)=C)=O)[C@H](C)CC)=O)=O)=C\C)=O | [11 empty] | 1.402 |  | 2966 |  |  | Nisin | 1414-45-5
181 | [O-]S(=O)(=O)[O-].[Cu+2] | [5 empty] | 110 | 1330 | [5 empty] | 769.98 |  |  |  | Copper(II) sulfate | 7758-98-7
182 | [K+].[O-][Mn](=O)(=O)=O |  |  |  |  | 1.59 | 240 | 20 |  | 119.2 |  |  | 2.703 | 813.4 |  |  |  | Potassium permanganate | 7722-64-7
183 | CCN(N=O)C(N)=O | 12.317 | [6 empty] | 0.208 | [8 empty] | ENU | 759-73-9
184 | [S-2].[Ag+].[Ag+] | [5 empty] | 836 | [6 empty] | 845 |  |  |  | Silver sulfide | 21548-73-2
185 | OCC(N)(CO)CO | 8.07 |  |  |  |  | 175 | [5 empty] | 1.328 |  | 219 |  |  | Tris | 77-86-1
186 | O=C1O[C@@]52\C=C/[C@H](O)[C@]1([C@H]5[C@H](C(=O)O)[C@]43[C@H]2CC[C@@](O)(C(=C)C3)C4)C | [5 empty] | 233/235 | [10 empty] | Gibberellin | 1977-06-05
187 | [12 empty] | 0.98 |  |  |  |  | Benzalkonium chloride | 8001-54-5
188 | c1ccsc1 |  | 0.8712 |  |  | 1.5287 | -38 | 57.38 |  |  |  |  | 1.051 |  | 84 |  |  | Thiophene | 110-02-1
189 | CC(=C)[C@H]1Cc2c(O1)ccc3c2O[C@@H]4COc5cc(OC)c(OC)cc5[C@@H]4C3=O | [5 empty] | 165/166 | [5 empty] | 1.27 |  | 210 |  |  | Rotenone | 83-79-4
190 | [Cu]O[Cu] | [5 empty] | 1232 | 20 |  |  |  |  | 6 | 170 | 1800 | 2.137 |  | Copper(I) oxide | 1317-39-1
191 | [Li+].[AlH4-] | [5 empty] | 150 |  |  | 86.4 |  |  | 0.917 | 117 |  |  |  | Lithium aluminium hydride | 16853-85-3
192 | c1ccc2c(c1)C(=O)OC23c4ccc(cc4Oc5c3ccc(c5)O)O | [5 empty] | 314/316 | [5 empty] | 1.602 |  |  |  |  | Fluorescein | 2321-07-05
193 | C(=O)(C(=O)O)O | 12.5/4.14 |  |  |  |  | 189/191 | 60.05 | [9 empty] | Oxalic acid | 144-62-7
194 | Nc1ccc(N)cc1 | [5 empty] | 145/147 | [7 empty] | 267 |  |  | P-Phenylenediamine | 106-50-3
195 | c1ccc(cc1)/C=C/C=O |  |  |  |  | 1.6195 | -7.5 | [5 empty] | 1.0497 |  | 248 |  |  | Cinnamaldehyde | 14371-10-9
196 | c2ccccc2/C1=C/CN(C)CC1 | [5 empty] | 40 | [7 empty] | 128 |  |  | MPTP | 28289-54-5
197 | [Cu+2].[O-][N+]([O-])=O.[O-][N+]([O-])=O | [5 empty] | 256 | 1570 |  |  |  |  | 3.05 |  | 170 |  |  | Copper(II) nitrate | 3251-23-8
198 | [Mg+2].[Cl-].[Cl-] |  |  |  |  | 1.675 | 714 | 47.4 |  | 71.09 |  |  | 2.32 | 641.1 | 1412 |  |  | Magnesium chloride | 7786-30-3
199 | CC=NN(C)C=O | [13 empty] | 143 |  |  | Gyromitrin | 16568-02-8
200 | CS(=O)C |  | 1.996 |  |  |  | 19 |  |  |  |  | 3.96 | 1.1004 |  | 189 |  |  | Dimethyl sulfoxide | 67-68-5
201 | C[C@@H]1C[C@H]2CC[C@H](O2)[C@@H](C(=O)O[C@H](C[C@@H]3CC[C@@H](O3)[C@H](C(=O)O[C@@H](C[C@H]4CC[C@H](O4)[C@@H](C(=O)O[C@H](C[C@@H]5CC[C@@H](O5)[C@H](C(=O)O1)C)C)C)C)C)C)C | [5 empty] | 146 | [10 empty] | Nonactin | 6833-84-7
202 | ClO | [16 empty] | Hypochlorous acid | 7790-92-3
203 | [O-][Xe+4]([O-])([O-])[O-] | [5 empty] | -35.9 | [7 empty] | 0 |  |  | Xenon tetroxide | 12340-14-6
204 | [Ca+2].[O-]S([O-])(=O)=O | 10.4/7.3 |  |  |  |  | 1460 | 49.7 |  |  |  |  | 2.96 |  |  |  |  | Calcium sulfate | 7778-18-9
205 | [Ba+2].[OH-].[OH-] |  |  |  |  | 1.5 | 78 | 53.2 |  |  |  |  | 3.743 | 944.7 | 780 |  |  | Barium hydroxide | 17194-00-2
206 | Br | -9 | 0.84 |  |  |  | -11 |  |  | 29.1 |  |  | 1.49 | 36.3 | 122 |  |  | Hydrobromic acid | 10035-10-6
207 | N1[C@@H](CCC)CCCC1 | [5 empty] | -2 | [7 empty] | 166 |  |  | Coniine | 3238-60-6
208 | c1ccc(cc1)[N+](=O)[O-] | [5 empty] | 5.7 | 61.8 |  |  |  |  | 1.199 |  | 210.9 |  |  | Nitrobenzene | 98-95-3
209 | C1=CC=C(C=C1)NC(=S)N | [5 empty] | 145/150 | [5 empty] | 1.294 |  |  |  |  | Phenylthiocarbamide | 103-85-5
210 | I | [11 empty] | 1.7 |  | 127 |  |  | Hydroiodic acid | 10034-85-2
211 | O=C1c2ccccc2C(=O)c3ccccc13 | [5 empty] | 286 | [5 empty] | 1.308 |  | 379.8 |  |  | Anthraquinone | 84-65-1
212 | CCCCCCCC\C=C/CCCCCCCC(O)=O | [5 empty] | 13/14 | 208.5 |  |  |  |  | 0.895 |  | 360 |  |  | Oleic acid | 112-80-1
213 | N#[N+]-[C-] | [5 empty] | -145 | [7 empty] | -23 |  |  | Diazomethane | 334-88-3
214 | OC[C@@H](O)[C@@H](O)CO | [5 empty] | 121 | 73.8 |  |  |  |  | 1.45 |  | 329 |  |  | Erythritol | 149-32-6
215 | O=C2c1ccccc1C(=O)C2(O)O | [5 empty] | 250 | [5 empty] | 0.862 |  |  |  |  | Ninhydrin | 485-47-2
216 | S=P(Oc1ccc(cc1)[N+]([O-])=O)(OCC)OCC | [5 empty] | 6 | [10 empty] | Parathion | 56-38-2
217 | [6 empty] | 61 | [10 empty] | 2,5-Dimethoxy-4-methylamphetamine | 15588-95-1
218 | O=P(O)(O)CCC[C@@H](N)C(=O)O | [11 empty] | 1.529 |  | 482.1 |  |  | AP5 | 76326-31-3
219 | [6 empty] | 223 | [10 empty] | Polybutylene terephthalate | 24968-12-5
220 | [Ba]=O | [5 empty] | 1923 | 29.1 |  |  |  |  | 5.72 |  | 2000 |  |  | Barium oxide | 1304-28-5
221 | Cl[Zn]Cl | [5 empty] | 290 | 65 |  |  |  |  | 2.907 |  | 732 |  |  | Zinc chloride | 7646-85-7
222 | [Cd+2].[Cd+2].[Cd+2].[AsH6-3].[AsH6-3] | [5 empty] | 716 | [5 empty] | 3.031 |  |  |  |  | Cadmium arsenide | 12006-15-4
223 | CCOCC |  | 0.224 |  |  | 1.353 | -116.3 | 55.1 |  | 172.5 |  | 1.15 | 0.7134 | 271.2 | 34.6 |  |  | Diethyl ether | 60-29-7
224 | I[Pb]I | [5 empty] | 402 | 126.5 |  |  |  |  | 6.16 |  | 953 | 2.3 |  | Lead(II) iodide | 10101-63-0
225 | [O-][N+](=O)NC/1=N/CCN\1Cc2cnc(Cl)cc2 | [5 empty] | 136.4/143.8 | [10 empty] | Imidacloprid | 138261-41-3
226 | OCCCCO |  |  |  |  | 1.446 | 20.1 | 61.5 |  |  |  |  | 1.0171 |  | 235 |  |  | 1,4-Butanediol | 110-63-4
227 | [Na+].[Na+].[O-]S([O-])(=O)=O |  |  |  |  | 1.468 | 884 | 52 |  |  |  |  | 2.664 |  | 1429 |  |  | Sodium sulfate | 7757-82-6
228 | O=C(O)[C@@H](N)Cc2c1cc(O)ccc1[nH]c2 | [5 empty] | 298/300 | [5 empty] | 1.484 |  | 520.6 |  |  | 5-Hydroxytryptophan | 895096
229 | FC(F)(C(F)(F)C(=O)O)C(F)(F)C(F)(F)C(F)(F)C(F)(F)C(F)(F)F | [5 empty] | 40/50 | [7 empty] | 189 |  |  | Perfluorooctanoic acid | 335-67-1
230 | FC(F)(C(F)(F)S(=O)(=O)O)C(F)(F)C(F)(F)C(F)(F)C(F)(F)C(F)(F)C(F)(F)F | [13 empty] | 133 |  |  | Perfluorooctanesulfonic acid | 1763-23-1
231 | C=CC |  | 8340 |  |  |  | -185.2 | 31.5 |  |  |  | 0.366 |  |  | -47.6 |  |  | Propene | 115-07-1
232 | C(=C/C(=O)O)\C(=O)O | 4.44 |  |  |  |  | 287 | 49.11 |  |  |  |  | 1.635 |  |  |  |  | Fumaric acid | 110-17-8
233 | O[C@@H]4C/C3=C/C=C1\[C@H](CC[C@]2([C@H]1CC[C@@H]2[C@@H](/C=C/[C@H](C)C(C)C)C)C)[C@@]3(C)CC4 | [5 empty] | 160 | 279.6 | [6 empty] | 250 |  |  | Ergosterol | 57-87-4
234 | C1[C@H]([C@@H]([C@H](C(O1)O)O)O)O | [5 empty] | 144/145 | 84.8 |  |  |  |  | 1.525 |  |  |  |  | Xylose | 58-86-6
235 | CC1=CNC(=C1C(=O)OC(C)C2=CC[C@@]34C2(C[C@H](C56C3=CC[C@H]7[C@@]5(CC[C@@](C7)(O6)O)C)O)CN(CCO4)C)C | [11 empty] | 1.304 |  |  |  |  | Batrachotoxin | 23509-16-2
236 | O=C(OC)c1ccccc1O |  |  |  |  | 1.538 | -8.6 | [5 empty] | 1.174 |  | 222 |  |  | Methyl salicylate | 119-36-8
237 | [S-2].[Cd+2] |  |  |  |  | 2.529 | 1750 | 50 |  |  |  |  | 4.826 |  | 980 |  |  | Cadmium sulfide | 1306-23-6
238 | [Pb]=S |  |  |  |  | 3.91 | 1118 | 84 |  | 46.02 |  |  |  | 98.7 | 1281 |  |  | Lead(II) sulfide | 1314-87-0
239 | [C@@H]1([C@@H]([C@@H]([C@@H]([C@H]([C@@H]1O)O)O)O)O)O | [5 empty] | 225/227 | [5 empty] | 1.752 |  |  |  |  | Inositol | 87-89-8
240 | CC(C)c1ccc(C)cc1O | [5 empty] | 49/51 | [5 empty] | 0.96 |  | 232 |  |  | Thymol | 89-83-8
241 | [6 empty] | 622 | [5 empty] | 2.52 |  |  |  |  | Sodium triphosphate | 7758-29-4
242 | [Na+].[O-]C(=O)c1ccccc1 | [5 empty] | 410 | [5 empty] | 1.497 |  |  |  |  | Sodium benzoate | 532-32-1
243 | [NH2-].[Na+] | [5 empty] | 210 | [5 empty] | 1.39 |  | 400 |  |  | Sodium amide | 7782-92-5
244 | O=Cc1c(O)c(C)ncc1COP(O)(O)=O | [5 empty] | 139/142 | [10 empty] | Pyridoxal phosphate | 54-47-7
245 | [O-]S(=O)(=O)[O-].[O-]S(=O)(=O)[O-].[Al+3].[K+] |  |  |  |  | 1.4564 | 92/95 | [5 empty] | 1.725 |  | 200 |  |  | Potassium alum | 10043-67-1
246 | O=C1NC(=O)NC1NC(=O)N | 8.48 |  |  |  |  | 230 |  | -3.14 |  |  |  | 1.45 |  | 478 |  |  | Allantoin | 97-59-6
247 | [O-][S++]([O-])(C)C | [5 empty] | 109 | [5 empty] | 1.45 |  | 248 |  |  | Methylsulfonylmethane | 67-71-0
248 | O=[N+]([O-])c1cc(ccc1O)[N+]([O-])=O | 4.114 |  |  |  |  | 108 | 73.1 |  |  |  |  | 1.683 |  | 113 |  |  | 2,4-Dinitrophenol | 51-28-5
249 | O=C(O)[C@H]1NC(=O)CC1 | -0.03963535 |  |  |  |  | 184 |  | -0.89 | [8 empty] | Pyroglutamic acid | 149-87-1
250 | S=P(SCSP(=S)(OCC)OCC)(OCC)OCC | [5 empty] | -12.2 | [5 empty] | 1.22 |  | 150 |  |  | Ethion | 563-12-2
251 | [O-]S(=O)S(=O)(=O)[O-].[Na+].[Na+] | [5 empty] | 170 | [5 empty] | 1.48 |  |  |  |  | Sodium metabisulfite | 7681-57-4
252 | c1ccc2c(c1)cc3ccc4cccc5c4c3c2cc5 | [6 empty] | 135.7 |  |  |  |  | 1.24 |  | 495 |  |  | Benzo(a)pyrene | 50-32-8
253 | CC1=C2CCC3=C2C(=CC4=C3C=CC5=CC=CC=C54)C=C1 | [5 empty] | 180 | 194 |  |  |  |  | 1.28 |  | 280 |  |  | Methylcholanthrene | 56-49-5
254 | [Ce+4].O=[N+]([O-])[O-].[O-][N+]([O-])=O.[O-][N+]([O-])=O.[O-][N+]([O-])=O.[O-][N+]([O-])=O.[O-][N+]([O-])=O.[NH4+].[NH4+] | [5 empty] | 107 | [10 empty] | Ceric ammonium nitrate | 16774-21-3
255 | [Ba+2].[O-]C([O-])=O |  |  |  |  | 1.676 | 811 | 58.9 |  |  |  |  | 4.286 |  | 1450 |  |  | Barium carbonate | 513-77-9
256 | [Mg+2].[F-].[F-] |  |  |  |  | 1.37397 | 1263 | 22.7 |  |  |  |  | 3.148 |  | 2260 |  |  | Magnesium fluoride | 7783-40-6
257 | C(CO)N | 9.5 |  |  |  |  | 10.3 | [5 empty] | 1.0117 |  | 170 |  |  | Ethanolamine | 141-43-5
258 | Oc1ccc(cc1)C(c2ccc(O)cc2)(C)C | [5 empty] | 158/159 | [5 empty] | 1.2 |  | 220 |  |  | Bisphenol A | 1980-05-07
259 | OC[C@@H]1[C@@H](O)[C@H](O)[C@@H](O)[C@H](O1)O[C@@H]2[C@H](O)[C@@H](O)[C@H](O)[C@H](O2)CO | [5 empty] | 203 | [5 empty] | 1.58 |  |  |  |  | Trehalose | 99-20-7
260 | CC1=C(C(CCC1)(C)C)/C=C/C(=C/C=C/C(=C/C=O)/C)/C | [5 empty] | 61/64 | [10 empty] | Retinal | 116-31-4
261 | [K+].[O-]Cl(=O)(=O)=O |  |  |  |  | 1.4724 | 610 | [5 empty] | 2.5239 |  |  |  |  | Potassium perchlorate | 7778-74-7
262 | C[C@H]1CC[C@@H]2[C@H]([C@H]3[C@@H](N2C1)C[C@@H]4[C@@]3(CC[C@H]5[C@H]4CC=C6[C@@]5(CC[C@@H](C6)O[C@H]7[C@@H]([C@H]([C@H]([C@H](O7)CO)O)O[C@H]8[C@@H]([C@H]([C@@H]([C@H](O8)CO)O)O)O)O[C@@H]9[C@@H]([C@@H]([C@H]([C@@H](O9)C)O)O)O)C)C)C | [5 empty] | 271/273 | [10 empty] | Solanine | 20562-02-1
263 | [C-]#[N+][O-].[Ag+] | [11 empty] | 3.938 |  |  |  |  | Silver fulminate | 5610-59-3
264 | C[n+]1ccc(cc1)c2cc[n+](cc2)C.[Cl-].[Cl-] | [5 empty] | 175/180 | [5 empty] | 1.25 |  | 300 |  |  | Paraquat | 1910-42-5
265 | [K+].[K+].[O-]S([O-])(=O)=O |  |  |  |  | 1.495 |  | 67 | [6 empty] | 1689 |  |  | Potassium sulfate | 7778-80-5
266 | C\1=C\C=C/CC/1 | [5 empty] | -98 | 48.6 |  |  |  |  | 0.841 |  | 80 |  |  | 1,3-Cyclohexadiene | 592-57-4
267 | I[Sm]I | [5 empty] | 520 | [10 empty] | Samarium(II) iodide | 32248-43-4
268 | N(=N/c1ccccc1)\c2ccccc2 | [5 empty] | 67.88 | 107 |  |  |  | 0 |  |  | 300 |  |  | Azobenzene | 103-33-3
269 | [Ba+2].[O-][N+]([O-])=O.[O-][N+]([O-])=O |  |  |  |  | 1.5659 | 592 | 66.5 |  |  |  |  | 3.24 |  |  |  |  | Barium nitrate | 10022-31-8
270 | S1[As]3S[As]2S[As](S[As]1S2)S3 | [5 empty] | 310 | 70 |  |  |  |  | 3.43 |  | 707 |  |  | Arsenic trisulfide | 1303-33-9
271 | O=C1C=Cc2ccccc2O1 |  |  | 0.13 |  |  | 71 |  | 1.39 |  |  |  | 0.935 |  | 301.71 |  |  | Coumarin | 91-64-5
272 | c1cnc[nH]1 | [5 empty] | 89/91 |  |  |  |  | 3.61 | 1.23 |  | 256 |  |  | Imidazole | 288-32-4
273 | [12 empty] | 1.41 |  |  |  |  | Polyoxymethylene | 9002-81-7
274 | CCC1=C(C2=NC1=CC3=C(C4=C([N-]3)C(=C5[C@H]([C@@H](C(=N5)C=C6C(=C(C(=C2)[N-]6)C=C)C)C)CCC(=O)OC/C=C(\C)/CCCC(C)CCCC(C)CCCC(C)C)[C@H](C4=O)C(=O)OC)C)C.[Mg+2] | [5 empty] | 152.3 | [10 empty] | Chlorophyll a | 479-61-8
275 | IC(C=C1OC)=C(OC)C=C1CC(C)N | [5 empty] | 201.5 | [10 empty] | 2,5-Dimethoxy-4-iodoamphetamine | 42203-78-1
276 | CN(C)C1=CC=CC2=C1C(=CC=C2)N(C)C | 13 |  |  |  |  | 47.8 | [10 empty] | 1,8-Bis(dimethylamino)naphthalene | 20734-58-1
277 | [NH4+].OP(=O)([O-])[O-].[Na+] | [5 empty] | 80 | [5 empty] | 1.544 |  |  |  |  | Microcosmic salt | 7783-13-3
278 | Cl[Pb]Cl |  |  |  |  | 2.199 | 501 | 73.8 |  |  |  |  | 5.85 |  | 950 |  |  | Lead(II) chloride | 7758-95-4
279 | C[Si](C)(C)O[Si](C)(C)O[Si](C)(C)O[Si](C)(C)O[Si](C)(C)O[Si](C)(C)O[Si](C)(C)O[Si](C)(C)O[Si](C)(C)O[Si](C)(C)O[Si](C)(C)O[Si](C)(C)O[Si](C)(C)O[Si](C)(C)C | [11 empty] | 0.965 |  |  |  |  | Polydimethylsiloxane | 63148-62-9
280 | O=C(O)O.N.N | [5 empty] | 58 | 42.5 |  |  |  |  | 1.5 |  |  |  |  | Ammonium carbonate | 506-87-6
281 | [AlH2-]1[N+]47[AlH-]2[N+][AlH-]3[N+]8([AlH2-][NH+]([AlH2-]4)[AlH2-]6)[AlH-]4[N+][AlH-]5[N+]6([AlH2-]6)[Al-]78[N+]78[AlH-]([NH+]69)[NH+]5[AlH2-][NH+]4[AlH-]7[NH+]3[AlH2-][NH+]2[AlH-]8[NH+]1[AlH2-]9 |  |  |  | 285 | 1.9/2.2 | 2200 |  |  | 30.1 |  |  | 3.26 | 318 | 2517 |  |  | Aluminium nitride | 24304-00-5
282 | [K+].[K+].[O-][Cr](=O)(=O)O[Cr]([O-])(=O)=O |  |  |  |  | 1.738 | 398 |  |  |  | 2 |  | 2.676 | 2033 | 500 |  |  | Potassium dichromate | 7778-50-9
283 | O=C(CC)CC | [5 empty] | -39 | 58.14 | [6 empty] | 102 |  |  | 3-Pentanone | 96-22-0
284 | [H]1[BH]2[H][BH]3[BH]24[BH]1[H][BH]4[H]3 | [5 empty] | -46.8 |  |  |  |  | 0 | 0.618 |  | 60.1 |  |  | Pentaborane(9) | 19624-22-7
285 | O=P(O)(O)CCCCCC(N)C(=O)O | [11 empty] | 1.39 |  | 480.1 |  |  | AP-7 (drug) | 85797-13-3<!--not validated by [[Wikipedia:WikiProject Chemicals]]-->
286 | [6 empty] | -47 | [5 empty] | 0.775 |  | 176 |  |  | Jet fuel | 70892-11-4
287 | c1cc(cc(c1)O)O | [5 empty] | 110 | 67.26 |  |  |  |  | 1.28 |  | 277 |  |  | Resorcinol | 108-46-3
288 | [Cl-].[Cl-].[Cl-].[Ce+3] | [5 empty] | 817 | 2490 |  |  |  |  | 3.97 |  | 1727 |  |  | Cerium(III) chloride | 7790-86-5
289 | O=C(O)[C@H](O)[C@@H](O)[C@H](O)[C@H](O)CO | 3.86 |  |  |  |  | 131 | [10 empty] | Gluconic acid | 526-95-4
290 | O=C(O)/C=C(/CC\C=C(/C)C)C | [11 empty] | 0.97 |  | 249 |  |  | Geranic acid | 1022164
291 | Cl[Nd](Cl)Cl | [5 empty] | 758 | [5 empty] | 4.13 |  | 1600 |  |  | Neodymium(III) chloride | 10024-93-8
292 | [12 empty] | 1.01 |  | 150 |  |  | Pine tar | 8011-48-1
293 |  |  |  | 0.13 |  | 1.3252 | 993 | 16.4 |  | 46.82 |  |  | 2.558 | 573.6 | 1704 |  |  | Sodium fluoride | 7681-49-4
294 | Cl[Hg][Hg]Cl |  |  |  |  | 1.973 | 525 | 26 |  |  |  |  | 7.15 |  | 383 |  |  | Mercury(I) chloride | 10112-91-1
295 | [6 empty] | 3850/3880 | [6 empty] | 144.1 | 4780 |  |  | Tantalum carbide | 12070-06-3
296 | [12 empty] | 5.09 |  |  |  |  | Zirconium tungstate | 16853-74-0
297 | [Li+].[Cl-] |  |  |  |  | 1.662 | 605/614 | 24.3 |  |  |  | 7.13 | 2.068 |  | 1382 |  |  | Lithium chloride | 7447-41-8
298 | O=CC=C | [5 empty] | -88 | [5 empty] | 0.839 |  | 53 |  |  | Acrolein | 107-02-8
299 | O=C(OCC)C |  | 426000 |  |  | 1.372 | -83.6 |  |  |  |  | 1.78 | 0.902 |  | 77.1 |  |  | Ethyl acetate | 141-78-6
300 | c2cc1cccc3c1c(c2)CC3 | [5 empty] | 93.4 | [5 empty] | 1.024 |  | 279 |  |  | Acenaphthene | 83-32-9
301 | CC1OC(C)OC(C)O1 | [5 empty] | 12 | 86.2 |  |  |  |  | 0.996 |  | 124 |  |  | Paraldehyde | 123-63-7
302 | Cl[Sn](Cl)(Cl)Cl |  |  | 2.4 |  | 1.512 | -34.07 | 115 |  |  |  |  | 2.226 |  | 114.15 |  |  | Tin(IV) chloride | 7646-78-8
303 |  |  | 0.46 | 31 |  | 1.37 | -73 | [5 empty] | 0.653 |  | 42/62 |  |  | Petroleum ether | 8032-32-4
304 | Cl[Al](Cl)Cl | [5 empty] | 192.6 | [6 empty] | 5.5 | 180 |  |  | Aluminium chloride | 7446-70-0
305 | O1c3c(Oc2c1cccc2)cccc3 | [5 empty] | 122 | [7 empty] | 283.5 |  |  | Dibenzo-1,4-dioxin | 262-12-4
306 | Oc1ccc(cc1OC)CC=C | 10.19 |  |  |  |  | -7.5 | [5 empty] | 1.06 |  | 254 |  |  | Eugenol | 97-53-0
307 | c1cc2cccc3ccc4cccc1c4c32 | [5 empty] | 145/148 | 147.9 |  |  |  |  | 1.271 |  | 404 |  |  | Pyrene | 129-00-0
308 | [Na+].[Na+].[O-]S([O-])(=O)=S |  |  |  |  | 1.489 | 48.3 | [5 empty] | 1.667 |  | 100 |  |  | Sodium thiosulfate | 7772-98-7
309 | CC(O)(C=C)CCC=C(C)C | [5 empty] | -20 | [5 empty] | 0.858 |  | 198 |  |  | Linalool | 78-70-6
310 | Cl[Mn]Cl | [5 empty] | 654 | 14350 |  |  |  |  | 2.977 |  | 1225 |  |  | Manganese(II) chloride | 2145076
311 | c1cnccn1 | 0.37 |  |  |  |  | 52 | 37.6 |  |  |  |  | 1.031 |  | 115 |  |  | Pyrazine | 290-37-9
312 | c1ccc2c(c1)[nH]cn2 | 12.8/5.6 |  |  |  |  | 170/172 | [10 empty] | Benzimidazole | 51-17-2
313 | Cl[Co]Cl | [5 empty] | 726 | 12660 |  |  |  |  | 3.356 |  | 1049 |  |  | Cobalt(II) chloride | 7646-79-9
314 | *C(=O)CO* | [5 empty] | 225/230 | [5 empty] | 1.53 |  |  |  |  | Polyglycolide | 26124-68-5
315 | O=C(OC(=O)C)C |  |  |  |  | 1.3901 | -73.1 | 52.8 |  |  |  |  | 1.082 |  | 139.8 |  |  | Acetic anhydride | 108-24-7
316 | [Sr+2].[Cl-].[Cl-] |  |  |  |  | 1.65 | 874 | 63 |  |  |  |  | 3.052 |  | 1250 |  |  | Strontium chloride | 10476-85-4
317 | c1cc(ccc1C(=O)O)C(=O)O | [5 empty] | 427 |  |  |  |  | 0 | 1.522 |  |  |  |  | Terephthalic acid | 100-21-0
318 | Cl[Cu] |  |  |  |  | 1.93 | 423 | [7 empty] | 1490 |  |  | Copper(I) chloride | 7758-89-6
319 | N(=N/c1ccccc1)\c2ccc(N(C)C)cc2 | [5 empty] | 112 |  | 4.58 | [8 empty] | Methyl yellow | 1960-11-07
320 | FS(F)(=O)=O | [5 empty] | -124.7 | [5 empty] | 4.172 |  | -55.4 |  |  | Sulfuryl fluoride | 2699-79-8
321 | [Na+].[Br-] | [5 empty] | 747 | 41 |  |  |  |  | 3.21 |  | 1390 |  |  | Sodium bromide | 7647-15-6
322 | C1CNCCN1 | 9.8 |  |  |  |  | 106 | 56.8 | [6 empty] | 146 |  |  | Piperazine | 110-85-0
323 | C1CCCC1 |  |  |  |  | 1.4065 | -93.9 | 59.18 |  |  |  |  | 0.751 |  | 49.2 |  |  | Cyclopentane | 287-92-3
324 | [Ti+]#[C-] | [5 empty] | 3160 | 8 |  |  |  |  | 4.93 |  | 4820 |  |  | Titanium carbide | 12070-08-5
325 | [Cr+3].[Cl-].[Cl-].[Cl-] | 2.4 |  |  |  |  | 1152 | 6890 |  |  |  |  | 2.87 |  | 1300 |  |  | Chromium(III) chloride | 10025-73-7
326 | O=S(=O)(O)O.N.N | [5 empty] | 235/280 | 67 |  |  |  |  | 1.77 |  |  |  |  | Ammonium sulfate | 7783-20-2
327 | O=C4c5ccccc5Nc3cc2C(=O)c1c(cccc1)Nc2cc34 | [11 empty] | 1.47 |  |  |  |  | Quinacridone | 1047-16-1
328 | O=C(C)CC(=O)C | [5 empty] | -23 | 54.88 | [6 empty] | 140 |  |  | Acetylacetone | 123-54-6
329 | Cl[Ni]Cl | 4 |  |  |  |  | 1001 | 6145 |  |  |  |  | 3.55 |  |  |  |  | Nickel(II) chloride | 7718-54-9
330 | Cl[Fe]Cl | [5 empty] | 677 | 0 | -0.15 |  |  |  | 3.16 |  | 1023 |  |  | Iron(II) chloride | 7758-94-3
331 | ClC(=O)C | [5 empty] | -112 | 38.9 |  |  |  | 2.45 | 1.104 |  | 52 |  |  | Acetyl chloride | 75-36-5
332 | C(=S)(N)N | [5 empty] | 182 | [5 empty] | 1.405 |  |  |  |  | Thiourea | 62-56-6
333 | c1cc2ccc3cccnc3c2nc1 | 4.86 |  |  |  |  | 117 | [5 empty] | 1.31 |  |  |  |  | Phenanthroline | 66-71-7
334 | O(c1ccc(\C=C\C)cc1)C | [5 empty] | 20/21 | [5 empty] | 0.998 |  | 234 |  |  | Anethole | 104-46-1
335 | O=C(O)CCCCCCCCCCC | [5 empty] | 43.8 | [7 empty] | 297.9 |  |  | Lauric acid | 143-07-7
336 | [6 empty] | -1 | [5 empty] | 1.38 |  | 232 |  |  | Methylcyclopentadienyl manganese tricarbonyl | 12108-13-3
337 | ClCC(=O)N(c1c(cccc1CC)CC)COC | [5 empty] | 39.5 | [5 empty] | 1.133 |  | 404 |  |  | Alachlor | 15972-60-8
338 | C(C(F)(F)F)(C(F)(F)F)O |  | 1.65 | 16 |  |  | -3.3 | [5 empty] | 1.596 |  | 58.2 |  |  | Hexafluoro-2-propanol | 920-66-1
339 | C[N+](C)(C)CC(=O)[O-] | 1.84 |  |  |  |  | 180 | [10 empty] | Trimethylglycine | 107-43-7
340 | Oc1c(O)cccc1 | 9.45/12.8 |  | 0.02 |  | 1.604 | 105 |  | 0.88 |  |  |  | 1.344 |  | 245.5 |  |  | Catechol | 120-80-9
341 | OC[C@@H](O)[C@H](O)[C@H](O)C(CO)=O | [5 empty] | 133/135 | [10 empty] | Tagatose | 17598-81-1
342 | ClS(Cl)=O |  | 0.6 |  |  |  | -104.5 |  |  |  |  | 1.44 | 1.638 |  | 74.6 |  |  | Thionyl chloride | 2125597
343 | OC(c1ccc(O)cc1)CNC | [5 empty] | 162/164 | [10 empty] | Synephrine | 1994-07-05
344 | FB(F)F | [5 empty] | -126.8 |  |  | 50.46 |  | 0 |  | 1137 | -100.3 |  |  | Boron trifluoride | 2095581
345 | Oc1nc(O)nc(O)n1 | [5 empty] | 320/360 | 61.5 |  |  |  |  | 1.75 |  |  |  |  | Cyanuric acid | 108-80-5
346 | [O-]P(=O)([O-])OP(=O)([O-])[O-].[Na+].[Na+].[Na+].[Na+] |  |  |  |  | 1.425 | 988 |  |  | 241 |  |  | 2.534 | 3166 |  |  |  | Tetrasodium pyrophosphate | 7722-88-5
347 | ClC(=O)c1ccccc1 | [5 empty] | -1 | 75.8 |  |  |  |  | 1.21 |  | 197.2 |  |  | Benzoyl chloride | 98-88-4
348 | O=C1NC(=O)NC(=O)C1 | [5 empty] | 245 | [7 empty] | 260 |  |  | Barbituric acid | 67-52-7
349 | [Cd+2].[Cl-].[Cl-] | [5 empty] | 568 | [7 empty] | 964 |  |  | Cadmium chloride | 10108-64-2
350 | [Rh+](P(C1=CC=CC=C1)(C2=CC=CC=C2)C3=CC=CC=C3)(P(C4=CC=CC=C4)(C5=CC=CC=C5)C6=CC=CC=C6)P(C7=CC=CC=C7)(C8=CC=CC=C8)C9=CC=CC=C9.[Cl-] | [5 empty] | 245/250 | [10 empty] | Wilkinson's catalyst | 14694-95-2
351 | O=C1OCCC1 | 4.5 | 1.7 |  |  | 1.435 | -43.53 | [5 empty] | 1.1286 |  | 204 |  |  | Gamma-Butyrolactone | 96-48-0
352 | O=NOCC | [13 empty] | 17 |  |  | Ethyl nitrite | 109-95-5
353 | c1cc(ccc1O)O | [5 empty] | 172 | 64.63 |  |  |  |  | 1.3 |  | 287 |  |  | Hydroquinone | 123-31-9
354 | CN1[C@@H]2CC[C@H]1CC(=O)C2 | [5 empty] | 42.5 | [10 empty] | Tropinone | 532-24-1
355 | [Mn+3].[F-].[F-].[F-] | [5 empty] | 600 | 10500 |  |  |  |  | 3.54 |  |  |  |  | Manganese(III) fluoride | 7783-53-1
356 | [K+].OP(O)([O-])=O | 6.86 |  |  |  | 1.4864 | 252.6 | [5 empty] | 2.338 |  | 400 |  |  | Monopotassium phosphate | 7778-77-0
357 | [O-2]=[Ce+4]=[O-2] | [5 empty] | 2400 | 26 |  |  |  |  | 7.215 |  | 3500 |  |  | Cerium(IV) oxide | 1306-38-3
358 | O=C=NC(C=C2)=CC=C2CC1=CC=C(N=C=O)C=C1 | [5 empty] | 40 | [5 empty] | 1.23 |  | 314 |  |  | Methylene diphenyl diisocyanate | 101-68-8
359 | N/C(N)=C([N+]([O-])=O)\[N+]([O-])=O | [5 empty] | 238 | [5 empty] | 1.885 |  |  |  |  | FOX-7 | 145250-81-3
360 | c1ccccc1-c2ccccc2 | [5 empty] | 69.2 | 103.25 | [6 empty] | 255 |  |  | Biphenyl | 92-52-4
361 | CCc1ccccc1 |  | 0.669 | 0.13305574 |  | 1.495 | -95 | 77.2 | 3.27 |  | 1.726 |  | 0.8665 |  | 136 |  |  | Ethylbenzene | 100-41-4
362 | O=C(OCC)c1ccc(O)cc1 | [5 empty] | 115 | [7 empty] | 297 |  |  | Ethylparaben | 120-47-8
363 | ClC(Cl)(F)F |  |  | 568 |  |  | -157.7 | 52.2 | 2.16 |  |  | 0.51 | 1.486 |  | -29.8 |  |  | Dichlorodifluoromethane | 75-71-8
364 | FCC(F)(F)F | [5 empty] | -103.3 | [7 empty] | -26.3 |  |  | 1,1,1,2-Tetrafluoroethane | 811-97-2
365 | [Ca+2].[O-][N+]([O-])=O.[O-][N+]([O-])=O | 6 |  |  |  |  | 561 | 45.9 |  |  |  |  | 2.504 |  |  |  |  | Calcium nitrate | 10124-37-5
366 | [cH-]1cccc1.[cH-]1cccc1.[Co+2] | [5 empty] | 171/173 | [6 empty] | 237 |  |  |  | Cobaltocene | 1277-43-6
367 | C1CCC(=O)CC1 |  | 2.02 |  |  | 1.447 | -47 | 62.04 |  |  |  |  | 0.9478 | 270.7 | 155.65 |  |  | Cyclohexanone | 108-94-1
368 | C=C(Cl)C=C |  |  |  |  | 1.4583 | -130 | [5 empty] | 0.9598 |  | 59.4 |  |  | Chloroprene | 126-99-8
369 | [6 empty] | 25.2 | 92.2 |  |  |  |  | 0.96 |  | 231 |  |  | Carvone | 99-49-0
370 | O=Cc1ccc2OCOc2c1 | [5 empty] | 37 | [5 empty] | 1.337 |  | 263 |  |  | Piperonal | 120-57-0
371 | [N+](=O)([O-])[O-].[N+](=O)([O-])[O-].[Mg+2] |  |  |  |  | 1.34 | 129 |  |  | 141.9 |  |  | 2.3 | 790.7 | 330 |  |  | Magnesium nitrate | 10377-60-3
372 | ClP(Cl)(Cl)(Cl)Cl | [5 empty] | 160.5 |  |  |  |  | 0 | 2.1 |  | 166.8 |  |  | Phosphorus pentachloride | 10026-13-8
373 | ClP(Cl)Cl |  | 0.65 | 13.3 |  | 1.5122 | -93.6 | 63.4 |  |  |  | 0.97 | 1.574 | 319.7 | 76.1 |  |  | Phosphorus trichloride | 2125683
374 | Clc1nc(nc(n1)NC(C)C)NCC | [5 empty] | 175 | [5 empty] | 1.187 |  | 200 |  |  | Atrazine | 1912-24-9
375 | BrP(Br)Br |  | 1.302 |  |  | 1.697 | -41.5 | [5 empty] | 2.852 |  | 173.2 |  |  | Phosphorus tribromide | 7789-60-8
376 | O=CC=C(C)CCC=C(C)C |  |  | 0.029 |  |  |  | 98.9 |  |  |  |  | 0.893 |  | 229 |  |  | Citral | 5392-40-5
377 | [Na+].[O-]C(=O)C(Oc1ccc(OC)cc1)C | [5 empty] | 190 | [10 empty] | Lactisole | 150436-68-3
378 | CC1=CCC(CC1)C(=C)C |  |  |  |  | 1.4727 | -74.35 | [5 empty] | 0.8411 |  | 176 |  |  | Limonene | 138-86-3
379 | [As]([As](C)C)(C)C | [6 empty] | 99.9 | [9 empty] | Cacodyl | 471-35-2
380 | c3c(P(c1ccccc1)c2ccccc2)cccc3 |  |  |  |  | 1.59 | 80 | 166.8 |  |  |  |  | 1.1 |  | 377 |  |  | Triphenylphosphine | 603-35-0
381 | C(Nc1ncnc2nc[nH]c12)c1ccco1 | [5 empty] | 269/271 | [10 empty] | Kinetin | 525-79-1
382 | N1(C)[C@H]2CC[C@@H]1CCC2 | [11 empty] | 0.9259 |  | 163 |  |  | Tropane | 529-17-9
383 | O=[Cr](=O)=O | [5 empty] | 197 | [7 empty] | 250 |  |  | Chromium trioxide | 1333-82-0
384 | FP(F)F | [5 empty] | -151.5 |  |  |  |  | 1.03 | 3.91 |  | -101.8 |  |  | Phosphorus trifluoride | 7783-55-3
385 | O[C@@H](C1N2CCC(C(CC)C2)C1)C3=CC=NC4=CC=C(OC)C=C43 | [5 empty] | 174 | [10 empty] | Dihydroquinine | 522-66-7
386 | [6 empty] | 169/172 | [10 empty] | Dihydroquinidine | 1435-55-8
387 | CC\1=C(/C(=C/C2=C(C(=C(N2)/C=C\3/C(=C(C(=O)N3)C)C=C)C)CCC(=O)O)/N/C1=C\C4=NC(=O)C(=C4C)C=C)CCC(=O)O | [5 empty] | 300 | [10 empty] | Biliverdin | 114-25-0
388 | C1CCC2CCCCC2C1 |  |  |  |  | 1.481 | -134 | [5 empty] | 0.896 |  |  |  |  | Decalin | 91-17-8
389 | [Sn] | [5 empty] | -146 | [5 empty] | 5.4 |  | -52 |  |  | Stannane | 2406-52-2
390 | ClOCl | [5 empty] | -120.6 |  |  |  |  | 0.78 |  | 80.3 | 2 |  |  | Dichlorine monoxide | 7791-21-1
391 | [6 empty] | 120 | [5 empty] | 1.362 |  |  |  |  | Dess-Martin periodinane | 87413-09-0
392 | [Rh+3].[Cl-].[Cl-].[Cl-] | [5 empty] | 450 | 7.5 |  |  |  |  | 5.38 | 234 | 717 |  |  | Rhodium(III) chloride | 10049-07-7
393 | B1([H]3)(C2CCCC1CCC2)[H]B34C2CCCC4CCC2 | [5 empty] | 153/155 | [5 empty] | 0.894 |  |  |  |  | 9-Borabicyclo(3.3.1)nonane | 280-64-8
394 | O=C(n1c2ccccc2nc1NC(=O)OC)NCCCC | [5 empty] | 290 | [10 empty] | Benomyl | 17804-35-2
395 | [Na+].[O-]Cl=O | [11 empty] | 2.468 |  |  |  |  | Sodium chlorite | 7758-19-2
396 | O[Cl+][O-] | 1.96 | [15 empty] | Chlorous acid | 13898-47-0
397 | O=[V](=O)O[V](=O)=O | [5 empty] | 690 | 128 |  |  |  |  | 3.357 |  | 1750 |  |  | Vanadium(V) oxide | 1314-62-1
398 | O=[As](O)(O)c1ccc(N)cc1 | [5 empty] | 232 | [5 empty] | 1.957 |  |  |  |  | Arsanilic acid | 98-50-0
399 | O=C(/N=N/C(=O)OCC)OCC | [5 empty] | 6 | [7 empty] | 104.5 |  |  | Diethyl azodicarboxylate | 1972-28-7
400 | O=S(=O)(O)N | [5 empty] | 205 | [5 empty] | 2.15 |  |  |  |  | Sulfamic acid | 5329-14-6
401 | OP(=O)O | 1.1/6.7 |  |  |  |  | 73.6 | 42.5 |  |  |  |  | 1.651 |  | 200 |  |  | Phosphorous acid | 13598-36-2
402 | N(=C=N\C1CCCCC1)\C2CCCCC2 | [5 empty] | 34 | [5 empty] | 1.325 |  | 122 |  |  | N,N'-Dicyclohexylcarbodiimide | 538-75-0
403 | O=C(OC)C(=C)C |  | 0.6 |  |  |  | -48 | 57.3 |  |  |  | 1.6/1.97 | 0.94 |  | 101 |  |  | Methyl methacrylate | 80-62-6
404 | CC1=CC=C(C)C=C1 |  | 0.7385 |  |  | 1.49582 | 13.2 | 76.78 |  |  |  | 0 | 0.861 |  | 138.35 |  |  | P-Xylene | 106-42-3
405 | [Cs+].[I-] |  |  |  |  | 1.979/1.787/1.769/1.758 | 632 | 83 | [6 empty] | 1280 |  |  | Caesium iodide | 7789-17-5
406 | [Li+].[Li+].O=BOB([O-])OB([O-])OB=O | [5 empty] | 917 | [5 empty] | 2.4 |  |  |  |  | Lithium borate | 12007-60-2
407 | O[C@]12[C@H](CCC[C@]2(CCCC1)C)C | [13 empty] | 270 |  |  | Geosmin | 19700-21-1
408 | O=O.[Na+] | [5 empty] | 551.7 |  |  | 72.1 |  |  | 2.2 | 260.2 |  |  |  | Sodium superoxide | 12034-12-7
409 | [O-][O-].[K+].[K+] | [5 empty] | 490 | [10 empty] | Potassium peroxide | 17014-71-0
410 | [Na+].[O-]Cl(=O)(=O)=O |  |  |  |  | 1.4617 | 468 | [5 empty] | 2.4994 |  | 482 |  |  | Sodium perchlorate | 7601-89-0
411 | OC[C@@]5(O)C[C@@]31C[C@@H]5CC[C@H]1[C@]4(C)CCc2occc2[C@H]4CC3 | [5 empty] | 158/162 | [10 empty] | Cafestol | 469-83-0
412 | Cl[Au-]1(Cl)[Cl+][Au-]([Cl+]1)(Cl)Cl <!-- [Cl-][Au+3]1([Cl-])[Cl-][Au+3]([Cl-]1)([Cl-])[Cl-] and Cl[Au+3]1(Cl)[Cl-3][Au+3]([Cl-3]1)(Cl)Cl have the right structure, but in those , the gold isn't in the +III oxidation state. --> | [5 empty] | 254 | 112 |  |  |  |  | 4.7 |  |  |  |  | Gold(III) chloride | 13453-07-1
413 | Cl[Sn]Cl | [5 empty] | 247 | 69 |  |  |  |  | 3.95 |  | 623 |  |  | Tin(II) chloride | 7772-99-8
414 | C1(=O)C(=O)NC(=O)NC1=O | [5 empty] | 254 | [5 empty] | 1.639 |  |  |  |  | Alloxan | 2244-11-03
415 | [Al+3].[Al+3].[O-]S(=O)(=O)[O-].[O-]S([O-])(=O)=O.[O-]S([O-])(=O)=O | 3.3 |  |  |  | 1.47 | 770 | 93 |  |  |  |  | 2.672 | 3440 |  |  |  | Aluminium sulfate | 10043-01-3
416 | [Ca]=S |  |  |  |  | 2.137 | 2525 | [5 empty] | 2.59 |  |  |  |  | Calcium sulfide | 20548-54-3
417 | CCCC[Li] | [5 empty] | -76 |  |  |  |  | 0 | 0.68 |  |  |  |  | N-Butyllithium | 109-72-8
418 | FCl(F)(F)(F)F | [5 empty] | -103 | [6 empty] | 238.49 | -13.1 |  |  | Chlorine pentafluoride | 13637-63-3
419 | Cl[Pd]Cl | [5 empty] | 679 | 38 |  |  |  |  | 4 |  |  |  |  | Palladium(II) chloride | 2099324
420 | O1[As]3O[As]2O[As](O3)O[As]1O2 | 9.2 |  |  |  |  | 312.2 | [5 empty] | 3.74 | 657.4 | 465 |  |  | Arsenic trioxide | 1327-53-3
421 | O=[Sb]O[Sb]=O |  |  |  |  | 2.087/2.35 | 656 | 69.4 |  |  |  |  | 5.2 |  | 1425 |  |  | Antimony trioxide | 1309-64-4
422 | O=C/1O[C@H](CCC/C=C/[C@H]2[C@H]([C@H](O)/C=C\1)C[C@@H](O)C2)C | [5 empty] | 204/205 | [10 empty] | Brefeldin A | 20350-15-6
423 | COS(=O)(=O)OC | [5 empty] | -32 | 62.2 |  |  |  |  | 1.33 |  | 188 |  |  | Dimethyl sulfate | 77-78-1
424 | O=C=S | [5 empty] | -138.8 | 32.4 |  | 41.5 |  | 0.65 | 2.51 | 141.8 | -50.2 |  |  | Carbonyl sulfide | 463-58-1
425 | OCCOCCCC |  | 2.9 |  |  |  | -77 | [5 empty] | 0.9 |  | 171 |  |  | 2-Butoxyethanol | 111-76-2
426 | [Cd]=[Te] |  |  |  | 6.2 | 2.67 | 1041 |  |  |  | 210 |  |  |  | 1050 | 1.5 |  | Cadmium telluride | 1306-25-8
427 | [Br-].[NH4+] |  |  |  |  | 1.712 | 235 | 47 |  |  |  |  | 2.429 |  | 452 |  |  | Ammonium bromide | 12124-97-9
428 | O=S(=O)([O-])OOS([O-])(=O)=O.[NH4+].[NH4+] | [5 empty] | 120 | [5 empty] | 1.98 |  |  |  |  | Ammonium persulfate | 7727-54-0
429 | [OH2][Re](=O)(=O)(=O)([OH2])O[Re](=O)(=O)=O | -1.25 | [15 empty] | Perrhenic acid | 13768-11-1
430 | [Na+].[I-] |  |  |  |  | 1.7745 | 661 | [5 empty] | 3.67 |  | 1304 |  |  | Sodium iodide | 7681-82-5
431 | [K+].[O-]N=O | [5 empty] | 440.02 | 23.3 |  | 107.4 |  |  | 1.914986 | 369.8 | 537 |  |  | Potassium nitrite | 7758-09-0
432 | O=C2NC(=O)CC(C[C@@H](O)[C@H]1C(=O)[C@@H](C)C[C@H](C)C1)C2 | [5 empty] | 119.5/121 | [10 empty] | Cycloheximide | 66-81-9
433 | O=[Te]=O |  |  |  |  | 2.24 | 732 | [7 empty] | 1245 |  |  | Tellurium dioxide | 2025820
434 | [SeH+2]12[ZnH2-2][SeH+2]3[ZnH2-2][SeH+2]([ZnH-2]14)[ZnH-2]1[Se+2]5([ZnH-2]38)[Zn-2]26[SeH+2]2[ZnH-2]([Se+2]4)[SeH+2]1[ZnH2-2][SeH+2]3[ZnH-2]2[Se+2][ZnH-2]([SeH+2]6[ZnH-2]([SeH+2])[SeH+2]68)[SeH+2]([ZnH2-2]6)[ZnH-2]35 |  |  |  |  | 2.67 | [6 empty] | 5.27 | 177.6 |  | 2.82 |  | Zinc selenide | 1315-09-9
435 | OI(=O)(O)(O)(O)O | [5 empty] | 128.5 | [10 empty] | Periodic acid | 10450-60-9
436 | C=C1C(C2(C(C(C1(C2(Cl)Cl)Cl)Cl)Cl)Cl)(CCl)CCl | [5 empty] | 65/90 | [5 empty] | 1.65 |  | 155 |  |  | Toxaphene | 8001-35-2
437 | Cl[Nb](Cl)(Cl)(Cl)Cl | [5 empty] | 204.7 | [5 empty] | 2.75 | 797.47 | 248.2 |  |  | Niobium(V) chloride
438 | c1c(cc(cc1O)O)O | 8.45 |  |  |  |  | 219 | 73.4 | [9 empty] | Phloroglucinol | 108-73-6
439 | [Ag+].[O-]Cl(=O)(=O)=O | [5 empty] | 486 | [5 empty] | 2.806 |  |  |  |  | Silver perchlorate | 7783-93-9
440 | CC(=O)[C@H]1CC[C@@H]2[C@@]1(CC[C@H]3[C@H]2CC=C4[C@@]3(CC[C@@H](C4)O)C)C | [5 empty] | 193 | [10 empty] | Pregnenolone | 145-13-1
441 |  |  |  | 0.533 |  |  | 5 |  | 1.7 |  |  |  | 0.95 |  | 195 |  |  | Pine oil | 2228957
442 | n1ccc(N)cc1 | [5 empty] | 155/158 | [7 empty] | 273 |  |  | 4-Aminopyridine | 504-24-5
443 | [H-].[Li+] | [5 empty] | 688.7 | 4.6 |  |  | 3.51 |  |  | 90.65 | 900 |  |  | Lithium hydride | 7580-67-8
444 | [F-].[K+] | [5 empty] | 858 | 23.6 |  |  |  |  | 2.48 |  | 1502 |  |  | Potassium fluoride | 7789-23-3
445 | [Mg+2].[S-2] | [5 empty] | 2000 | [5 empty] | 2.84 |  |  |  |  | Magnesium sulfide | 12032-36-9
446 | [nH]1nnnc1 | [5 empty] | 157/158 | [5 empty] | 1.477 |  | 220 |  |  | Tetrazole | 288-94-8
447 | O=C=C=C=O |  |  |  |  | 1.4538 | -111.3 |  |  | 66.99 |  | 0 |  | 93.6 | 6.8 |  |  | Carbon suboxide | 504-64-3
448 | [SeH2] | 3.89 |  |  |  |  | -65.73 | [5 empty] | 3.553 |  | -41.25 |  |  | Hydrogen selenide | 2148909
449 | ClC4(Cl)[C@@]2(Cl)C(/Cl)=C(/Cl)[C@]4(Cl)[C@@H]3[C@@H]\1C[C@@H](/C=C/1)[C@H]23 | [5 empty] | 104 | [10 empty] | Aldrin | 309-00-2
450 | ClC(F)F |  |  | 908 |  |  | -175.42 | 38.6 | 1.08 | [5 empty] | -40.7 |  |  | Chlorodifluoromethane | 75-45-6
451 | OC[C@H](O)[C@@H](O)[C@]([C@H](O)CO)([H])O[C@H]1O[C@H](CO)[C@@H](O)[C@H](O)[C@H]1O | [5 empty] | 145 | [10 empty] | Maltitol | 585-88-6
452 | O=[Sn] | [5 empty] | 1080 | 19 |  |  |  |  | 6.45 |  |  |  |  | Tin(II) oxide | 21651-19-4
453 |  | 1.5/3.5 | [10 empty] | 1.601 |  |  |  |  | Alginic acid | 9005-32-7
454 | CC(C)CC(=O)C |  | 0.58 |  |  | 1.3958 | -84.7 | 70.05 |  |  |  | 2.8 | 0.802 |  | 117 |  |  | Methyl isobutyl ketone | 108-10-1
455 | [Zn+2].[O-]C(=O)C.[O-]C(=O)C | [5 empty] | 237 | 101 |  |  |  |  | 1.735 |  |  |  |  | Zinc acetate | 557-34-6
456 | O[Te](O)(O)(O)(O)O | [5 empty] | 136 | [5 empty] | 3.07 |  |  |  |  | Telluric acid | 7803-68-1
457 | O=C1NC(=O)OC1 | [13 empty] | 89 |  |  | Oxazolidinedione | 2346-26-1
458 | O=C2c3c(O[C@H](c1ccc(O)cc1)C2)cc(O)cc3O | [5 empty] | 251 | [10 empty] | Naringenin | 480-41-1
459 | [6 empty] | 150/160 | [10 empty] | Polylactic acid | 26100-51-6
460 | [BH-]1-[NH+]=[BH-]-[NH+]=[BH-]-[NH+]=1 | [5 empty] | -58 | 49.6 |  |  |  |  | 0.81 |  | 53 |  |  | Borazine | 6569-51-3
461 | CCC[C@@H](O)\C=C\C=C\C=C\C#CC#CCCCO | [5 empty] | 54 | [5 empty] | 1.025 |  | 35 |  |  | Cicutoxin | 505-75-9
462 | FBr(F)(F)(F)F | [5 empty] | -61.3 | [5 empty] | 2.466 |  | 40.25 |  |  | Bromine pentafluoride | 7789-30-2
463 | O=C(O)CCCCCCCCC | [5 empty] | 31.6 | [7 empty] | 268.7 |  |  | Decanoic acid | 334-48-5
464 | CC1=CCC2CC1C2(C)C | [5 empty] | -62 | [7 empty] | 155 |  |  | Pinene | 80-56-8
465 | [Pd]([P](c1ccccc1)(c1ccccc1)c1ccccc1)([P](c1ccccc1)(c1ccccc1)c1ccccc1)([P](c1ccccc1)(c1ccccc1)c1ccccc1)[P](c1ccccc1)(c1ccccc1)c1ccccc1 | [10 empty] | 0 | [5 empty] | Tetrakis(triphenylphosphine)palladium(0) | 14221-01-3
466 | C1=C\C=C/C=C\C=C1 | [5 empty] | -4 | 53.9 |  |  |  |  | 0.925 |  | 142 |  |  | Cyclooctatetraene | 629-20-9
467 | O=C(O)[C@H]1O[C@H](O)[C@H](O)[C@@H](O)[C@@H]1O | [5 empty] | 159/161 | [10 empty] | Glucuronic acid | 1700908
468 | C1=CC(=O)OC1=O | [5 empty] | 52.8 | 35.8 |  |  |  |  | 1.48 |  | 202 |  |  | Maleic anhydride | 108-31-6
469 | O=[Bi]O[Bi]=O | [5 empty] | 817 | 83 |  |  |  |  | 8.9 |  | 1890 |  |  | Bismuth(III) oxide | 1304-76-3
470 | O=[Sn]=O | [5 empty] | 1630 | [7 empty] | 1800 |  |  | Tin(IV) Oxide | 18282-10-5
471 | [5 empty] | 2.3 | 290 | [5 empty] | 9.38 |  |  |  |  | Lead dioxide | 1309-60-0
472 | FC(F)(F)F |  |  | 3650 |  | 1.0004823 | -183.6 |  |  |  |  | 0 | 3.72 |  | -127.8 |  |  | Tetrafluoromethane | 75-73-0
473 | O=C=[Fe](=C=O)(=C=O)(=C=O)=C=O |  |  |  |  | 1.5196 | -21 |  |  |  |  | 0 | 1.453 |  | 103 |  |  | Iron pentacarbonyl | 13463-40-6
474 | CC(=O)C1(CCC2C1(CCC3C2CCC4=CC(=O)CCC34C)C)O | [5 empty] | 219.5 | [10 empty] | 17・趣ｽｱ-Hydroxyprogesterone | 68-96-2
475 | C1[C@H]([C@@H]([C@@H](C=C1C(=O)O)O)O)O | [5 empty] | 185/187 | [10 empty] | Shikimic acid | 138-59-0
476 | Cl[As]2c1ccccc1Nc3c2cccc3 | [5 empty] | 195 | [7 empty] | 410 |  |  | Adamsite | 578-94-9
477 | [Na+].OC[C@@H](O)[C@H]1OC(=O)C(O)=C1[O-] | [5 empty] | 168/170 | [10 empty] | Sodium erythorbate | 6381-77-7
478 | Cl[Ta](Cl)(Cl)(Cl)Cl | [5 empty] | 216 | 140 |  |  |  |  | 3.68 | 858.98 | 239.4 |  |  | Tantalum(V) chloride
479 | FC(F)(F)C(F)(F)C(F)(F)F | [5 empty] | -183 |  |  |  |  | 0.014 | 8.17 |  | -36.7 |  |  | Octafluoropropane | 76-19-7
480 | O=[As](O)(C)C | 6 |  |  |  |  | 192/198 | 79.9 |  |  |  |  | 1.1 |  | 200 |  |  | Cacodylic acid | 75-60-5
481 | O=C=[Cr](=C=O)(=C=O)(=C=O)(=C=O)=C=O | [5 empty] | 90 |  |  |  |  | 0 | 1.77 |  | 210 |  |  | Chromium hexacarbonyl | 13007-92-6
482 | O=[Cr]O[Cr]=O |  |  |  |  | 2.551 | 2435 | 1960 |  |  |  |  | 5.22 | 1128 | 4000 |  |  | Chromium(III) oxide | 1308-38-9
483 | F[Pt](F)(F)(F)(F)F | [5 empty] | 61.3 | [5 empty] | 3.83 |  | 69.14 |  |  | Platinum hexafluoride | 13693-05-5
484 | C1CC=CC1 | [5 empty] | -135 | [5 empty] | 0.771 |  | 44 |  |  | Cyclopentene | 142-29-0
485 | c2(\C=C\c1ccccc1)ccccc2 | [5 empty] | 122/125 | [5 empty] | 0.9707 |  | 305 |  |  | (E)-Stilbene | 103-30-0
486 | [Rb+].[O-][N+]([O-])=O |  |  |  |  | 1.524 | 310 | 41 |  |  |  |  | 3.11 |  | 578 |  |  | Rubidium nitrate | 13126-12-0
487 | [V].[Fe] | [12 empty] | 0 | 0 |  |  | Ferrovanadium | 12604-58-9
488 | O=C1/C=C\c2cc3ccoc3cc2O1 | [5 empty] | 158/161 | [10 empty] | Psoralen | 66-97-7
489 | [Na+].[O-]Br(=O)=O |  |  |  |  | 1.594 | 381 | 44.2 |  |  |  |  | 3.339 | 342.5 | 1390 |  |  | Sodium bromate | 7789-38-0
490 | [K+].[O-]Br(=O)=O | [5 empty] | 350 | 52.6 |  |  |  |  | 3.27 | 342.5 | 370 |  |  | Potassium bromate | 2139594
491 | C[Si](C)(C)N([Na])[Si](C)(C)C | [5 empty] | 171/175 | [5 empty] | 0.9 |  | 170 |  |  | Sodium bis(trimethylsilyl)amide | 1070-89-9
492 | O=C(O)[C@]2(O)C[C@@H](O)[C@@H](O)[C@H](OC(=O)\C=C\c1ccc(O)c(O)c1)C2 | [5 empty] | 207/209 | [5 empty] | 1.28 |  |  |  |  | Chlorogenic acid | 327-97-9
493 | O=C(O)\C=C\c1cc(O)c(O)cc1 | [5 empty] | 223/225 | [5 empty] | 1.478 |  |  |  |  | Caffeic acid | 331-39-5
494 | CC1C(C(C(C(O1)OCC2C(C(C(C(O2)OC3=C(OC4=CC(=CC(=C4C3=O)O)O)C5=CC(=C(C=C5)O)O)O)O)O)O)O)O | [5 empty] | 242 | [10 empty] | Rutin | 153-18-4
495 | [O-]P(=O)([O-])[O-].[O-]P(=O)([O-])[O-].[Ca+2].[Ca+2].[Ca+2] | [11 empty] | 3.14 |  |  |  |  | Tricalcium phosphate | 7758-87-4
496 | O=C(O)CCCc1c[nH]c2ccccc12 | [5 empty] | 125 | [5 empty] | 1.252 |  |  |  |  | Indole-3-butyric acid | 133-32-4
497 | [Li+].[I-] |  |  |  |  | 1.955 | 469 | 50 |  | 54.4 | 0.381 |  | 4.076 |  | 1171 |  |  | Lithium iodide | 10377-51-2
498 | [Pd+2].[O-]C(=O)C.[O-]C(=O)C | [5 empty] | 205 |  |  |  |  | 0 | 2.19 |  |  |  |  | Palladium(II) acetate | 3375-31-3
499 | O=S(=O)(O)CCO | [11 empty] | 1.63 |  |  |  |  | Isethionic acid | 107-36-8
500 | Cl[Hf](Cl)(Cl)Cl |  |  | 0.13 |  |  | 432 | [10 empty] | Hafnium tetrachloride | 13499-05-3
501 | [Tl+].[Tl+].[O-]S([O-])(=O)=O |  |  |  |  | 1.86 | 632 | 112.6 |  |  |  |  | 6.77 |  |  |  |  | Thallium(I) sulfate | 7446-18-6
502 | O=[Se]=O | 2.62/8.32 |  | 1.65 |  | 1.76 | 340 | 27.2 |  |  |  |  | 3.954 |  | 350 |  |  | Selenium dioxide | 2025852
503 | [Ca+2].[Ca+2].[O-]P([O-])(=O)OP([O-])([O-])=O |  |  |  |  | 1.585 | 1353 | [5 empty] | 3.09 |  |  |  |  | Calcium pyrophosphate | 7790-76-3
504 | [O-2].[O-2].[O-2].[La+3].[La+3] | [5 empty] | 2315 | 78 |  |  |  |  | 6.51 |  | 4200 | 4.3 |  | Lanthanum oxide | 1312-81-8
505 | [6 empty] | 2490 | [7 empty] | 3980 |  |  | Lutetium(III) oxide | 12032-20-1
506 | [Cl-].[Cl-].[Cl-].[Ru+3] | [5 empty] | 500 | 1998 | [9 empty] | Ruthenium(III) chloride | 10049-08-8
507 | FN(F)F |  |  |  |  | 1.0004 | -207.15 |  |  | 53.26 |  | 0.234 |  |  | -129.06 |  |  | Nitrogen trifluoride | 7783-54-2
508 | [Cu+2].[OH-].[OH-] | [5 empty] | 80 | 1170 |  |  |  |  | 3.368 | 450 |  |  |  | Copper(II) hydroxide | 20427-59-2
509 | O[C@@H]%11[C@@H](O)[C@H](O)[C@H](O[C@H]%11O[C@@H]1[C@@H](O)[C@@H](O[C@H](CO)[C@@H]1O)O[C@@H]%10[C@@H](O[C@@H]2OC[C@@H](O)[C@H](O)[C@H]2O)C(O)[C@H](O[C@H]%10O[C@@H]3[C@H](O)[C@@H](O)[C@@H](O[C@@H]3CO)O[C@H]9[C@H](O)C[C@@]8(C)[C@@H](CC[C@@H]6[C@@H]8CC[C@@]7([C@@H]5[C@@H](O[C@@]4(OC[C@@H](CC4)C)[C@H]5C)[C@@H](O)[C@@H]67)C)C9)CO)CO | [5 empty] | 244.0/248.5 | [10 empty] | Digitonin | 11024-24-1
510 | CC1=C(C(C[C@@H](C1)O)(C)C)/C=C/C(=C/C=C/C(=C/C=C/C=C(/C=C/C=C(/C=C/C2=C(C[C@H](CC2(C)C)O)C)\C)\C)/C)/C | [5 empty] | 215.5 | [10 empty] | Zeaxanthin | 144-68-3
511 | [Mn+2].[O-]C([O-])=O |  |  |  |  | 1.597 | 200/300 | 11400 |  |  |  |  | 3.12 |  |  |  |  | Manganese(II) carbonate | 598-62-9
512 | O[Se+]([O-])O | 2.46/7.3 | [5 empty] | 45.4 |  |  |  |  | 3 |  |  |  |  | Selenous acid | 7783-00-8
513 | FC(F)F |  |  | 4380 |  |  | -155.2 | [5 empty] | 2.946 |  | -82.1 |  |  | Fluoroform | 75-46-7
514 | I[Zn]I | [5 empty] | 446 | 98 |  |  |  |  | 4.74 |  | 1150 |  |  | Zinc iodide | 10139-47-6
515 | Cc1ccc(cc1)S(=O)(=O)N(C)N=O | [5 empty] | 61/62 | [10 empty] | Diazald | 1980-11-05
516 | CC(C)CO |  | 3.95 |  |  | 1.3959 | -108 |  | 0.8 |  |  |  | 0.802 |  | 107.89 |  |  | Isobutanol | 78-83-1
517 | O=P(OCC)(OCC)OCC | [5 empty] | -56.5 | 125.3 |  |  |  |  | 1.072 |  | 215 |  |  | Triethyl phosphate | 78-40-0
518 | [Na+].[O-]S(=O)(=O)O | 1.99 |  |  |  |  | 58.5 | [5 empty] | 2.742 |  | 315 |  |  | Sodium bisulfate | 7681-38-1
519 | OS(=O)(=O)[O-].[K+] | [5 empty] | 197 | 49.8 |  |  |  |  | 2.245 | 1163.3 | 300 |  |  | Potassium bisulfate | 7646-93-7
520 | O=C1c2ccccc2Oc3ccccc31 | [5 empty] | 174 | 108.1 | [9 empty] | Xanthone | 90-47-1
521 | [O-][Mn](=O)(=O)[O-].[K+].[K+] | 7.1 |  |  |  |  | 190 | [5 empty] | 2.78 |  |  |  |  | Potassium manganate | 10294-64-1
522 | CCC[N+](CCC)(CCC)CCC.O=[Ru](=O)([O-])=O | [5 empty] | 160 | [10 empty] | Tetrapropylammonium perruthenate | 114615-82-6
523 | [Na+].[Na+].[S-2] | [5 empty] | 1176 | 39 |  |  |  |  | 1.856 |  |  |  |  | Sodium sulfide | 1313-82-2
524 | N#CN | [5 empty] | 44 | [5 empty] | 1.28 |  | 260 |  |  | Cyanamide | 420-04-2
525 | O[C@@H]4C/C3=C/C[C@@H]1[C@H](CC[C@@]2([C@H](CC[C@@H]12)[C@@H](/C=C/[C@H](C)C(C)C)C)C)[C@@]3(C)CC4 | [5 empty] | 150/151 | [10 empty] | Brassicasterol | 474-67-9
526 | [Ge] | [5 empty] | -165 |  |  |  |  | 0 |  |  | -88 |  |  | Germane | 7782-65-2
527 | CC(C)(OC)OC | [5 empty] | -47 | [5 empty] | 0.85 |  | 83 |  |  | 2,2-Dimethoxypropane | 77-76-9
528 | CC(=O)OC(COC(=O)C)COC(C)=O | [5 empty] | -78 | [7 empty] | 259 |  |  | Triacetin | 102-76-1
529 | [Ca+2].[O-]C(=O)C.[O-]C(=O)C | 6.3/9.6 |  |  |  | 1.55 | 160 | 70.7 |  |  |  |  | 1.509 |  |  |  |  | Calcium acetate | 62-54-4
530 | [Cr-3]1234([OH2+])#[Cr-3]([OH2+])([o+]c(C)o1)([o+]c(C)o2)(oc(C)[o+]3)oc(C)[o+]4 | [6 empty] | 5104 |  |  |  | 0 | 1.79 |  |  |  |  | Chromium(II) acetate | 14976-80-8
531 | CCCCOC(=O)C | [5 empty] | -78 | 77.47 | [6 empty] | 126.1 |  |  | Butyl acetate | 123-86-4
532 | O=[Fe]O[Fe]=O.O=[Fe]O[Fe]=O.O=[Fe]O[Fe]=O.O=[Fe]O[Fe]=O.O=[Fe]O[Fe]=O.O=[Fe]O[Fe]=O.O=[Ba] | [5 empty] | 1316 | [5 empty] | 5.28 |  |  |  |  | Barium ferrite | 12047-11-9
533 | n1c2ccccc2oc1 | [5 empty] | 27/30 | [7 empty] | 182 |  |  | Benzoxazole | 273-53-0
534 | C=CCO | [6 empty] | 36.7 |  |  |  |  | 0.854 |  | 97 |  |  | Allyl alcohol | 107-18-6
535 | O=C(OCCC)C | [5 empty] | -95 | 65.91 | [6 empty] | 102 |  |  | Propyl acetate | 109-60-4
536 | O=C(OC)c1ccccc1 |  |  |  |  | 1.5164 | -12.5 | 81.95 |  |  |  |  | 1.0837 |  | 199.6 |  |  | Methyl benzoate | 93-58-3
537 | O=C(OCC(CC)CCCC)C1=CC=CC=C1C(OCC(CC)CCCC)=O | [5 empty] | -50 | [7 empty] | 385 |  |  | Bis(2-ethylhexyl) phthalate | 117-81-7
538 | n1cncnc1 | [5 empty] | 81/83 | [10 empty] | 1,3,5-Triazine | 290-87-9
539 | CC(C)c1ccccc1 |  | 0.777 |  |  | 1.4915 | -96 | 89.53 |  |  |  |  | 0.862 |  | 152 |  |  | Cumene | 98-82-8
540 | O=C(O)CCCCCCC\C=C/CCCCCC | [5 empty] | -0.1 | [5 empty] | 0.894 |  |  |  |  | Palmitoleic acid | 373-49-9
541 | CC(=O)C=O | [11 empty] | 1.046 |  | 72 |  |  | Methylglyoxal | 78-98-8 (hydrate: 1186-47-6)
542 | O=CCO | [5 empty] | 97 | [5 empty] | 1.065 |  | 131.3 |  |  | Glycolaldehyde | 141-46-8
543 | O=C1c2ccccc2\C=C/C1=O | [5 empty] | 145/147 | [10 empty] | 1,2-Naphthoquinone | 524-42-5
544 | F[Co](F)F | [5 empty] | 927 | 1900 |  |  |  |  | 3.88 |  |  |  |  | Cobalt(III) fluoride | 10026-18-3
545 | O=C2c1ccccc1NC2=O | [5 empty] | 200 | [10 empty] | Isatin | 91-56-5
546 | ClC(Cl)(Cl)CO | [5 empty] | 17.8 | [5 empty] | 1.55 |  | 151 |  |  | 2,2,2-Trichloroethanol | 115-20-8
547 | O=C\1\C=C/C(=O)/C=C/1 | [5 empty] | 115 | 38.4 |  |  |  |  | 1.318 |  |  |  |  | 1,4-Benzoquinone | 106-51-4
548 | O=C\2c1c(c(O)ccc1)C(=O)/C=C/2 | [5 empty] | 162/163 | [10 empty] | Juglone | 481-39-0
549 | [Ag+2].[F-].[F-] | [5 empty] | 690 | [5 empty] | 4.58 |  | 700 |  |  | Silver(II) fluoride | 7783-95-1
550 | FC(F)(F)C(F)C(F)(F)F | [5 empty] | -131 | [5 empty] | 1.46 |  | -16.4 |  |  | 1,1,1,2,3,3,3-Heptafluoropropane | 431-89-0
551 | F[Cd]F | [5 empty] | 1110 | 40.6 |  |  |  |  | 6.33 |  | 1748 |  |  | Cadmium fluoride | 7790-79-6
552 | [Cu]=S |  |  |  |  | 1.45 | 500 | 2 |  |  |  |  | 4.76 |  |  |  |  | Copper monosulfide | 1317-40-4
553 | P12(=S)SP3(=S)SP(=S)(S1)SP(=S)(S2)S3 | [5 empty] | 288 | [5 empty] | 2.09 |  | 514 |  |  | Phosphorus pentasulfide | 1314-80-3
554 | [Cu+].[C-]#N | [5 empty] | 474 | 24 |  |  |  |  | 2.92 |  |  |  |  | Copper(I) cyanide | 544-92-3
555 | [6 empty] | 3532/3540 | [7 empty] | 5100 |  |  | Zirconium carbide | 12070-14-3
556 | o=c([o-])C.[N+H4] | 9.9 | 21 |  |  |  | 113 | 41.1 |  |  |  |  | 1.073 |  |  |  |  | Ammonium acetate | 631-61-8
557 | N(=N/c5c1c(cccc1)c(/N=N/c4c2cccc3NC(Nc(c23)cc4)(C)C)cc5)\c6ccccc6 | [5 empty] | 120/124 | [10 empty] | Sudan Black B | 4197-25-5
558 | COc1ccccc1O | [5 empty] | 28 | [5 empty] | 1.112 |  | 205 |  |  | Guaiacol | 1990-05-01
559 | C\1=C/C(C)(C)C/C=C(/CC/C=C(/C/1)C)C | [5 empty] | 25 | [5 empty] | 0.886 |  | 106 |  |  | Humulene | 6753-98-6
560 | C1=C\C/C=C\C=C1 | [5 empty] | -80 | [5 empty] | 0.888 |  | 116 |  |  | Cycloheptatriene | 544-25-2
561 | CC1(C2CCC1(C(=O)C2)CS(=O)(=O)O)C | 1.2 |  |  |  |  | 195 | [10 empty] | Camphorsulfonic acid | 1450959
562 | [6 empty] | 47/50 | [10 empty] | Wieland-Miescher ketone | 20007-72-1
563 | [Na+].[Na+].COc3cc(c(C)cc3/N=N/c1c2ccc(cc2ccc1O)S([O-])(=O)=O)S([O-])(=O)=O | [5 empty] | 300 | [10 empty] | Allura Red AC | 25956-17-6
564 | [AsH+]12[Al-][AsH+]3[Al-][AsH+]([AlH-]14)[AlH-]1[As+]5([AlH-]38)[Al-]26[AsH+]2[AlH-]([As+]4)[AsH+]1[Al-][AsH+]3[AlH-]2[As+][AlH-]([AsH+]6[AlH-]([AsH+])[AsH+]68)[AsH+]([Al-]6)[AlH-]35 | [5 empty] | 1740 | [5 empty] | 3.72 | 116.3 |  |  |  | Aluminium arsenide | 22831-42-1
565 | CC(C)[O-].CC(C)[O-].CC(C)[O-].[Al+3] | [11 empty] | 1.035 |  |  |  |  | Aluminium isopropoxide | 555-31-7
566 | F[Sb](F)(F)(F)F | [5 empty] | 8.3 | [5 empty] | 2.99 |  | 149.5 |  |  | Antimony pentafluoride | 7783-70-2
567 | [W]18%21%24(O[W]%16%18%23(O[W]56(O1)(O[W]247(O[W]9%22(O[W]%12%13(O2)(O[W]3%11%14(O[W]%17%19(O[W](O3)(O4)(O5)([O++]67[P+]%15%20[O++]89[W]%10(O[W](O[W](O%10)(O%11)(O%12)([O++]%13%14%15)[O-])(O%16)(O%17)([O++]%18%19%20)[O-])(O%21)(O%22)[O-])[O-])(O%23)[O-])[O-])[O-])(O%24)O)[O-])O)[O-])O | [5 empty] | 89 | [10 empty] | Phosphotungstic acid | 1343-93-7
568 | [AsH+]12[In-][AsH+]3[In-][AsH+]([InH-]14)[InH-]1[As+]5([InH-]38)[In-]26[AsH+]2[InH-]([As+]4)[AsH+]1[In-][AsH+]3[InH-]2[As+][InH-]([AsH+]6[InH-]([AsH+])[AsH+]68)[AsH+]([In-]6)[InH-]35 |  |  |  |  | 3.51 | 942 | [5 empty] | 5.67 |  |  | 0.354 |  | Indium arsenide | 1303-11-3
569 | Cc1cccc(c1)C |  | 0.8059 |  |  | 1.49722 | -48 | 76.56 |  |  |  |  | 0.86 |  | 139 |  |  | M-Xylene | 108-38-3
570 | O=C1[C@H](C)[C@@H](O)[C@@H](C)[C@H](C[C@H](O)/C=C\[C@H](C)[C@H](O)[C@@H](C)\C=C(C[C@H](C)[C@@H](O)[C@H](C)[C@@H](OC(N)=O)[C@@H](C)\C=C/C=C)\C)O1 | [5 empty] | 112 | [10 empty] | Discodermolide | 127943-53-7
571 | N13[Si]25N4[Si]16N2[Si]34N56 | [5 empty] | 1900 | [10 empty] | Silicon nitride | 12033-89-5
572 | F |  |  |  |  | 1.00001 | -83.6 |  |  |  |  | 1.86 | 1.15 |  | 19.5 |  |  | Hydrogen fluoride | 7664-39-3
573 | O[C@@](C)(CC\C=C(/C)C)[C@@H]1C/C=C(/C)CC1 | [11 empty] | 0.92 |  | 153 |  |  | Bisabolol | 23089-26-1
574 | CC1=C(C(CCC1)(C)C)/C=C/C(=C/C=C/C(=C/C(=O)O)/C)/C | [5 empty] | 180/182 | [10 empty] | Retinoic acid | 302-79-4
575 | [O-2].[O-2].[U+4] | [5 empty] | 2865 | [5 empty] | 10.97 |  |  |  |  | Uranium dioxide | 1344-57-6
576 | O=C2c1c(cccc1)Cc3c2cccc3 | [5 empty] | 155/158 | [7 empty] | 721 |  |  | Anthrone | 90-44-8
577 | c1ccncc1.C1CCC(CC1)P(C2CCCCC2)C3CCCCC3.C1/C=C\CC/C=C\C1.F[P-](F)(F)(F)(F)F.[Ir+] | [5 empty] | 150 | [10 empty] | Crabtree's catalyst | 64536-78-3
578 | C[C@@H](CCC[C@@H](C)CCC/C(=C/CO)/C)CCCC(C)C | [11 empty] | 0.85 |  | 203 |  |  | Phytol | 7541-49-3
579 | O=C(OC(=O)OC(C)(C)C)OC(C)(C)C | [5 empty] | 22/24 | [5 empty] | 0.95 |  | 56 |  |  | Di-tert-butyl dicarbonate | 24424-99-5
580 | [TeH+2]12[ZnH2-2][TeH+2]3[ZnH2-2][TeH+2]([ZnH-2]14)[ZnH-2]1[Te+2]5([ZnH-2]38)[Zn-2]26[TeH+2]2[ZnH-2]([Te+2]4)[TeH+2]1[ZnH2-2][TeH+2]3[ZnH-2]2[Te+2][ZnH-2]([TeH+2]6[ZnH-2]([TeH+2])[TeH+2]68)[TeH+2]([ZnH2-2]6)[ZnH-2]35 |  |  |  |  | 12.85 | 1295 | [10 empty] | Zinc telluride | 1315-11-3
581 | O=[As](=O)O[As](=O)=O | 7 |  |  |  |  | 315 | [5 empty] | 4.32 |  |  |  |  | Arsenic pentoxide | 1303-28-2
582 | [5 empty] | 1.3804 | 315 | 61.2 |  |  |  |  | 6.582 |  |  |  |  | Lead carbonate | 598-63-0
583 | Clc1c(C#N)c(Cl)c(C#N)c(Cl)c1Cl | [5 empty] | 250 |  | 2.88/3.86 |  |  |  | 1.8 |  | 350 |  |  | Chlorothalonil | 1897-45-6
584 | S=P(OC)(OC)Oc1ccc(SC)c(c1)C | [5 empty] | 7 | [5 empty] | 1.25 |  | 87 |  |  | Fenthion | 55-38-9
585 | c1=cc=c[cH+]c=c1 | [5 empty] | -67.41 | [7 empty] | 124.98 |  |  | Tropylium cation | CAS 4118-59-6
586 | CCCCCCCC[N+](CCCCCCCC)(C)CCCCCCCC.[Cl-] |  | 1500 |  |  |  | -20 | [5 empty] | 0.884 |  | 225 |  |  | Aliquat 336 | 63393-96-4<!-- 5137-55-3 is for the pure trioctyl... chemical; Aliquat336 is a mixture with its own number -->
587 | c1ccc(cc1)Nc2ccccc2 | [5 empty] | 53 | 109.7 |  |  |  |  | 1.2 |  | 302 |  |  | Diphenylamine | 122-39-4
588 | O=C(O)c1ccc(O)cc1 | [5 empty] | 214.5 | [5 empty] | 1.46 |  |  |  |  | 4-Hydroxybenzoic acid | 99-96-7
589 | O[C@@]23CC[C@@H]([C@@H]1C[C@@H](CC[C@@]12C)C3(C)C)C |  |  |  |  | 1.5029 | 56 | [5 empty] | 1.0284 |  | 287 |  |  | Patchoulol | 5986-55-0
590 | [Cu+2].[Cu+2].[Cu+2].[O-][As]([O-])(=O)[O-].[O-][As]([O-])([O-])=O | [5 empty] | 1100 | [5 empty] | 5.2 |  |  |  |  | Copper(II) arsenate | 7778-41-8
591 | ClC(F)(F)F |  |  | 3263 |  |  | -181 | [5 empty] | 1.526 |  | -81.5 |  |  | Chlorotrifluoromethane | 75-72-9
592 | CC(OC(C)C)=O | [5 empty] | -73 | 67.04 |  |  |  |  | 0.87 |  | 89 |  |  | Isopropyl acetate | 108-21-4
593 | O=C(OC(C)(C)C)C | [13 empty] | 97.8 |  |  | Tert-Butyl acetate | 540-88-5
594 | Oc1ccc(cc1OC)CC(=O)OCC=4C[C@]7(O)C(=O)C(\C)=C/C7[C@]52O[C@@]3(O[C@](C[C@H]2C)(C(C)=C)C(O3)C5C=4)Cc6ccccc6 | [11 empty] | 1.35 |  |  |  |  | Resiniferatoxin | 57444-62-9
595 | O=C(OCCC)c1cc(O)c(O)c(O)c1 | [5 empty] | 150 | [10 empty] | Propyl gallate | 121-79-9
596 | Oc1cccnc1 | 11.65 |  |  |  |  | 107.8 |  |  |  |  | 4.26 | 1.39 |  | 280 |  |  | 2-Pyridone | 142-08-5
597 | [U+4].[F-].[F-].[F-].[F-] | [5 empty] | 1036 | [5 empty] | 6.7 |  | 1417 |  |  | Uranium tetrafluoride | 10049-14-6
598 | O=C(C)[O-].[O+]#[U]#[O+].O=C(C)[O-] | [11 empty] | 2.89 |  |  |  |  | Uranyl acetate | 541-09-3
599 | O=C2C1=C(OC)C(OC)=C(OC)C(OC)=C1OC(C3=CC=C(OC)C=C3)=C2 | [5 empty] | 155/156 | [7 empty] | 565.3 |  |  | Tangeretin | 481-53-8
600 | ClB(Cl)Cl |  |  |  |  | 1.00139 | -107.3 | 59.9 |  | 107 |  |  | 1.326 | 427 | 12.6 |  |  | Boron trichloride | 10294-34-5
601 | BrB(Br)Br |  | 0.731 | 7.2 |  | 1.00207 | -46.3 | [5 empty] | 2.643 |  | 91.3 |  |  | Boron tribromide | 10294-33-4
602 | FC(F)(F)C(=O)C(F)(F)F | [11 empty] | 1.32 |  | -28 |  |  | Hexafluoroacetone | 684-16-2
603 | FC(F)(F)I |  |  | 541 |  |  | -110 | [5 empty] | 2.5485 |  | -22.5 |  |  | Trifluoroiodomethane | 2314-97-8
604 | C/C(=C\CNC1=NC=NC2=C1NC=N2)/CO | [5 empty] | 208/210 | [10 empty] | Zeatin | 1637-39-4
605 | [Na+].[Na+].[Na+].[PH6-3] | [5 empty] | 650 | [5 empty] | 1.74 |  |  |  |  | Sodium phosphide | 12058-85-4
606 | ClC(Cl)=C | [5 empty] | -122 | 49.2 |  |  |  | 1.3 | 1.213 |  | 32 |  |  | 1,1-Dichloroethene | 75-35-4
607 | COc1ccc(OC)cc1 |  | 1.04 |  |  |  | 54/56 | 86.65 | 2.03 | [5 empty] | 212.6 |  |  | 1,4-Dimethoxybenzene | 150-78-7
608 | [Rb+].[Cl-] |  |  |  |  | 1.5322 | 718 | 46 |  | 52.4 |  |  | 2.8 | 435.14 | 1390 |  |  | Rubidium chloride | 2151958
609 | ClC12C(C3(Cl)Cl)(Cl)C4(Cl)C1(Cl)C(Cl)(Cl)C5(Cl)C4(Cl)C3(Cl)C52Cl | [5 empty] | 485 | [10 empty] | Mirex | 2385-85-5
610 | [H+].[H+].Cl[Pt-2](Cl)(Cl)(Cl)(Cl)Cl | [5 empty] | 60 |  |  |  |  | 0 | 2.431 |  |  |  |  | Chloroplatinic acid | 16941-12-1
611 | O=C(OCCCCCCCC)C | [5 empty] | -0.5 | [7 empty] | 203 |  |  | Octyl acetate | 112-14-1
612 | OCCCCCCCCCC |  | 12.048 |  |  |  | 6.4 |  | 4.57 |  |  |  | 0.8297 |  | 232.9 |  |  | 1-Decanol | 112-30-1
613 | Cl[Cr]Cl | 2 |  |  |  |  | 824 | 7230 | [6 empty] | 1302 |  |  | Chromium(II) chloride | 10049-05-5 (anhydrous), 13931-94-7 (tetrahydrate)
614 | [Ag]O[Ag].O=[Ag]O[Ag]=O | [11 empty] | 7.48 |  |  |  |  | Silver(I,III) oxide | 1301-96-8
615 | F[Te](F)(F)(F)(F)F |  |  |  |  | 1.0009 | -38.9 | 66 | [6 empty] | -37.6 |  |  | Tellurium hexafluoride | 7783-80-4
616 | [AsH+]12[B-][AsH+]3[B-][AsH+]([BH-]14)[BH-]1[As+]5([BH-]38)[B-]26[AsH+]2[BH-]([As+]4)[AsH+]1[B-][AsH+]3[BH-]2[As+][BH-]([AsH+]6[BH-]([AsH+])[AsH+]68)[AsH+]([B-]6)[BH-]35 | [5 empty] | 1100 | [8 empty] | 1.86 |  | Boron arsenide | 12005-69-5
617 | O=C(OCC)c1ccccc1 | [5 empty] | -34 | 93.32 | 2.64 |  |  |  | 1.05 |  | 211 |  |  | Ethyl benzoate | 93-89-0
618 | [cH-]1cccc1.[cH-]1cccc1.Cl[Ti+2]Cl | [5 empty] | 289 | [5 empty] | 1.6 |  |  |  |  | Titanocene dichloride | 1271-19-8
619 | O=C1O[C@@]52\C=C/[C@H](O)[C@]1([C@H]5[C@H](C(=O)O)[C@]43[C@H]2CC[C@@](O)(C(=C)C3)C4)C | [5 empty] | 233/235 | [10 empty] | Gibberellic acid | 1977-06-05
620 | O=C1C3=C(C=CC=N3)C2=C1N=CC=C2 | [5 empty] | 229/233 | [10 empty] | 1,8-Diazafluoren-9-one | 54078-29-4
621 | O=C\1c3c(O/C(=C/1)c2ccc(O)cc2)cc(O)cc3O | [5 empty] | 345/350 | [10 empty] | Apigenin | 520-36-5
622 | O=[Ta](=O)O[Ta](=O)=O |  |  |  |  | 2.275 | 1872 | 32 |  |  |  |  | 8.37 |  |  | 3.8 |  | Tantalum pentoxide | 1314-61-0
623 | Cl[Zr](Cl)(Cl)Cl | [5 empty] | 437 |  |  | 125.38 |  |  | 2.8 | 980.52 | 331 |  |  | Zirconium(IV) chloride | 10026-11-6
624 | C1=CC(=CC=C1C2=C(C(=O)C3=C(C=C(C=C3O2)O)O)O)O | [5 empty] | 276 | [5 empty] | 1.688 |  |  |  |  | Kaempferol | 520-18-3
625 | [NH4+].S=C=N/[Cr-3]([NH3+])([NH3+])(/N=C=S)(/N=C=S)/N=C=S.O | [5 empty] | 270 |  |  |  |  | 0 | [5 empty] | Reinecke's salt | 13573-16-5
626 | SC(C)(C)[C@@H]1CCC(C)=CC1 | [5 empty] | 25 | [5 empty] | 1.03 |  | 58 |  |  | Grapefruit mercaptan | 71159-90-5
627 | Oc1ccc(cc1)CC | [5 empty] | 42/45 | [7 empty] | 218 |  |  | 4-Ethylphenol | 123-07-9
628 | ClS(=O)(=O)O |  |  |  |  | 1.433 | -80 | [5 empty] | 1.753 |  | 151 |  |  | Chlorosulfuric acid | 7790-94-5
629 | [N+](=O)([O-])[O-].[N+](=O)([O-])[O-].[Hg+2] | [5 empty] | 79 | 74 |  |  |  |  | 4.3 |  |  |  |  | Mercury(II) nitrate | 10045-94-0
630 | O=C(O)C1CSSC1 | [5 empty] | 75.7/76.5 | [5 empty] | 1.5 |  | 323.9 |  |  | Asparagusic acid | 2224-02-04
631 | [6 empty] | 25.4 | [5 empty] | 3.29 |  | 40 |  |  | Ruthenium tetroxide | 20427-56-9
632 | P(c1ccccc1)(c2ccccc2)CCP(c3ccccc3)c4ccccc4 | [5 empty] | 140/142 | [10 empty] | 1,2-Bis(diphenylphosphino)ethane | 1663-45-2
633 | OCC1=C[C@]([C@@](C(C)4C)([H])[C@]4(O)[C@H](O)[C@H]2C)([H])[C@]2(O)[C@@](C=C(C)C3=O)([H])[C@@]3(O)C1 | [5 empty] | 250/251 | [10 empty] | Phorbol | 17673-25-5
634 | [Na+].[Na+].[O-][Si]([O-])=O |  |  |  |  | 1.52 | 1088 |  |  | 111.8 |  |  | 2.61 | 1561.43 |  |  |  | Sodium metasilicate | 6834-92-0
635 | ClC(Cl)=C(F)F | [6 empty] | 60 | [9 empty] | Dichlorodifluoroethylene | 79-35-6
636 | O=P(O/C(=C/C(=O)NC)C)(OC)OC | [5 empty] | 55 | [5 empty] | 1.33 |  | 120 |  |  | Monocrotophos | 6923-22-4
637 | O=C2C(C(O)=O)=C(O)C1=CO[C@H](C)[C@@H](C)C1=C2C | [5 empty] | 175 | [10 empty] | Citrinin | 518-75-2
638 | C/C/1=C\CC[C@@]2([C@@H](O2)[C@@H]3[C@@H](CC1)C(=C)C(=O)O3)C | [5 empty] | 113 | [10 empty] | Parthenolide | 20554-84-1
639 | Cl[Ti](Cl)Cl |  |  |  |  | 1.4856 | 425 | 1110 |  |  |  |  | 2.64 |  | 960 |  |  | Titanium(III) chloride | 2120424
640 | O=c2c1ccccc1c4n[nH]c3cccc2c34 | [5 empty] | 281/282 | [5 empty] | 1.463 |  |  |  |  | 1,9-Pyrazoloanthrone | 129-56-6
641 | Cl[Cr](Cl)(=O)=O | [5 empty] | -96.5 | [5 empty] | 1.911 |  | 117 |  |  | Chromyl chloride | 14977-61-8
642 | [Ba+2].[I-].[I-] | [5 empty] | 711 | 124 |  |  |  |  | 5.15 | 602.1 |  |  |  | Barium iodide | 13718-50-8
643 | O=C(Nc1ccc(cc1)[N+]([O-])=O)C | [5 empty] | 215 | [5 empty] | 1.34 |  | 408.9 |  |  | Nitroacetanilide | 104-04-1
644 | Oc1cc(O)c2c(=O)c(O)c(oc2c1)c3cc(O)c(O)c(O)c3 | [11 empty] | 1.912 |  |  |  |  | Myricetin | 529-44-2
645 | O=[Cr]=O | [5 empty] | 375 | [5 empty] | 4.89 |  |  |  |  | Chromium(IV) oxide | 12018-01-8
646 | [Ag+].[O-]Cl(=O)=O | [5 empty] | 230 | [5 empty] | 4.443 |  | 250 |  |  | Silver chlorate | 7783-92-8
647 | [Ag+].[Ag+].[O-][Mo]([O-])(=O)=O | [5 empty] | 483 | [5 empty] | 6.18 |  |  |  |  | Silver molybdate | 13765-74-7
648 | [Li+].[O-]Cl | [5 empty] | 135 | [5 empty] | 0.531 |  | 1336 |  |  | Lithium hypochlorite | 13840-33-0
649 | CC1=CC(=O)[C@@H]2C[C@H]1C2(C)C | [5 empty] | 6.5 | [5 empty] | 0.978 |  | 227 |  |  | Verbenone | 80-57-9
650 | O[C@H]4CC[C@]3([C@H](CC[C@H]2[C@@H]1CC[C@@H]([C@@]1(C)CC[C@@H]23)[C@H](C)CCCC(C)C)C4)C | [5 empty] | 102 | [10 empty] | Coprostanol | 360-68-9
651 | [Na+].[SH-] | [5 empty] | 350 | [5 empty] | 1.79 |  |  |  |  | Sodium hydrosulfide | 16721-80-5
652 | [SiH3][SiH3] | [5 empty] | -132 |  |  |  |  | 0 | 2.7 |  | -14 |  |  | Disilane | 1590-87-0
653 | F[Xe]F | [5 empty] | 128.6 |  |  |  |  | 0 | 4.32 |  |  |  |  | Xenon difluoride | 13709-36-9
654 | [V+3].[Cl-].[Cl-].[Cl-] | [5 empty] | 300 | 3030 |  |  |  |  | 3 |  |  |  |  | Vanadium(III) chloride | 7718-98-1
655 | Cl[W](Cl)(Cl)(Cl)(Cl)Cl | [5 empty] | 275 | 71 |  |  |  | 0 | 3.52 |  | 346.7 |  |  | Tungsten hexachloride | 13283-01-7
656 | C[Si](C)(C)C#N |  |  |  |  | 1.392 | 8 | [5 empty] | 0.793 |  | 114 |  |  | Trimethylsilyl cyanide | 7677-24-9
657 | [Ti](I)(I)(I)I | [5 empty] | 150 |  |  |  |  | 0 | 4.3 |  | 377 |  |  | Titanium tetraiodide | 7720-83-4
658 | [6 empty] | 316 | [5 empty] | 3.43 |  | 732 |  |  | Zinc chromate | 13530-65-9
659 | CCOC(=O)C(C)O | [5 empty] | -26 | 72.6 |  |  |  |  | 1.03 |  | 151 |  |  | Ethyl lactate | 687-47-8
660 | s1cccc1c2sc(cc2)c3sccc3 | [5 empty] | 93 | [10 empty] | Terthiophene | 1081-34-1
661 | ClS(=O)(=O)N=C=O |  |  |  |  | 1.447 | -44 | [5 empty] | 1.626 |  | 107 |  |  | Chlorosulfonyl isocyanate | 1189-71-5
662 | F[Al](F)F | [5 empty] | 1290 | [10 empty] | Aluminium fluoride | 7784-18-1
663 | [Se]=[As][Se][As]=[Se] | [5 empty] | 360 | [5 empty] | 4.75 |  |  |  |  | Arsenic triselenide | 1303-36-2
664 | Cl[V]Cl | [5 empty] | 1027 | 2410 |  |  |  |  | 3.23 |  | 1506 |  |  | Vanadium(II) chloride | 10580-52-6
665 | O=[V]=O | [6 empty] | 99 |  |  |  |  | 4.571 |  |  |  |  | Vanadium(IV) oxide | 12036-21-4
666 | [6 empty] | 105 | [10 empty] | Vanadyl sulfate | 27774-13-6
667 | C(#N)[S-].C(#N)[S-].[Hg+2] | [5 empty] | 165 | 96.5 |  |  |  |  | 3.71 |  |  |  |  | Mercury(II) thiocyanate | 592-85-8
668 | Cl[In](Cl)Cl | [5 empty] | 586 | [5 empty] | 3.46 |  | 800 |  |  | Indium(III) chloride | 10025-82-8
669 | [O-]S(=O)(=O)OOS(=O)(=O)[O-].[K+].[K+] |  |  |  |  | 1.467 | 100 | [10 empty] | Potassium persulfate | 7727-21-1
670 | [Na+].[O-]C=O | 7 |  |  |  |  | 253 |  |  | 82.7 |  |  | 1.92 | 666.5 |  |  |  | Sodium formate | 141-53-7
671 | [Na+].[Na+].O=S(=O)([O-])OOS([O-])(=O)=O | [5 empty] | 180 | [10 empty] | Sodium persulfate | 7775-27-1
672 | [Na+].[S-]C#N | -1.28 |  |  |  | 1.545 | 287 | [5 empty] | 1.735 |  | 307 |  |  | Sodium thiocyanate | 540-72-7
673 | [5 empty] | 2.1818 | 1955 | 660 |  |  |  |  | 6.67 | 240 |  |  |  | Nickel(II) oxide | 1313-99-1
674 | [5 empty] | 2.31 | 844 | 18 |  |  |  |  | 6.12 |  |  |  |  | Lead(II) chromate | 7758-97-6
675 |  | 7 |  |  |  |  | 212 | [5 empty] | 1.57 |  |  |  |  | Zinc peroxide | 1314-22-3
676 | [Zr+4].[I-].[I-].[I-].[I-] | [11 empty] | 4.914 |  | 431 |  |  | Zirconium(IV) iodide | 13986-26-0
677 | [Zn+2].[C-]#N.[C-]#N | [5 empty] | 800 | 46 |  |  |  |  | 1.852 |  |  |  |  | Zinc cyanide | 557-21-1
678 | [N+](=O)([O-])[O-].[N+](=O)([O-])[O-].[Zn+2] | [5 empty] | 110 | 63 |  |  |  |  | 2.065 |  | 125 |  |  | Zinc nitrate | 7779-88-6
679 | [S-2].[K+].[K+] | [5 empty] | 840 | 60 |  |  |  |  | 1.74 |  | 912 |  |  | Potassium sulfide | 1312-73-8
680 | Cl[Yb](Cl)Cl | [5 empty] | 854 | [5 empty] | 4.06 |  | 1453 |  |  | Ytterbium(III) chloride | 19423-81-1
681 | S=[W]=S | [5 empty] | 1250 | [10 empty] | Tungsten disulfide | 12138-09-9
682 | [V+3].[F-].[F-].[F-] | [5 empty] | 1395 | [10 empty] | Vanadium(III) fluoride | 10049-12-4
683 | [6 empty] | 300 | [5 empty] | 2.459 |  | 480 |  |  | Vanadium(V) oxytrifluoride | 13709-31-4
684 | [Cs+].[Cs+].[O-]C([O-])=O | [5 empty] | 610 | 103.6 |  |  |  |  | 4.072 |  |  |  |  | Caesium carbonate | 534-17-8
685 | [Zn]=P[Zn]P=[Zn] | [5 empty] | 1160 | [5 empty] | 4.55 |  |  |  |  | Zinc phosphide | 1314-84-7
686 | Cl[Pt]Cl | [5 empty] | 581 | 54 |  |  |  |  | 6.05 |  |  |  |  | Platinum(II) chloride | 10025-65-7
687 | BrS(Br)=O | [5 empty] | -52 | [5 empty] | 2.688 |  | 68 |  |  | Thionyl bromide | 507-16-4
688 | [Te]=[Ge]=[Te] |  |  |  |  | 5 | 725 | [5 empty] | 6.14 |  |  |  |  | Germanium telluride | 12025-39-7
689 | [Cr+2].[cH-]1cccc1.c1[cH-]ccc1 | [5 empty] | 168/170 |  |  |  |  | 0 | 1.43 |  |  |  |  | Chromocene | 1271-24-5
690 | [Co]=O | [5 empty] | 1933 | 4900 | [9 empty] | Cobalt(II) oxide | 1307-96-6
691 | [14 empty] | -22.8 |  |  | Vinylsilane | 7291-09-0
692 | Oc2c(c(c1O[C@](CCc1c2C)(C)CCC[C@H](C)CCC[C@H](C)CCCC(C)C)C)C | [5 empty] | 3 | [5 empty] | 0.95 |  | 200 |  |  | Alpha-Tocopherol | 1959-02-09
693 | Br[Ga](Br)Br | [5 empty] | 121.5 | [5 empty] | 3.69 |  | 278.8 |  |  | Gallium(III) bromide | 13450-88-9
694 | O=[Ga]O[Ga]=O | [5 empty] | 1900 | [5 empty] | 6.44 | 5.12 |  |  |  | Gallium(III) oxide | 12024-21-4
695 | [6 empty] | 1020 | [5 empty] | 4.92 |  |  |  |  | Gallium(III) selenide | 12024-24-7
696 | [Ga]=[Te].[Ga]=[Te].[Te] | [5 empty] | 790 | [5 empty] | 5.57 |  |  |  |  | Gallium(III) telluride | 12024-27-0
697 | [Hf+]#[C-] | [5 empty] | 3900 | [10 empty] | Hafnium(IV) carbide | 12069-85-1
698 | [O-2].[O-2].[O-2].[In+3].[In+3] | [5 empty] | 1910 | 56 |  |  |  |  | 7.179 |  |  | 3 |  | Indium(III) oxide | 1312-43-2
699 | [In+3].[In+3].[O-]S(=O)(=O)[O-].[O-]S([O-])(=O)=O.[O-]S([O-])(=O)=O | [11 empty] | 3.44 |  |  |  |  | Indium(III) sulfate | 13464-82-9
700 | [6 empty] | 667 | [5 empty] | 5.75 |  |  |  |  | Indium(III) telluride | 1312-45-4
701 | [C-]#[C].[La] | [5 empty] | 2360 | [5 empty] | 5.29 |  |  |  |  | Lanthanum carbide | 12071-15-7
702 | Cl[La](Cl)Cl | [5 empty] | 858 | [7 empty] | 1000 |  |  | Lanthanum(III) chloride | 10099-58-8
703 | [Li+].[Li+].[O-][O-] | [5 empty] | 195 | [10 empty] | Lithium peroxide | 12031-80-0
704 | C1(C=C2)C=CC2C=C1 | [11 empty] | 1.013 |  | 153.7 |  |  | Barrelene | 500-24-3
705 | CC(=O)C=C | [5 empty] | -7 | [5 empty] | 0.8407 |  | 81.4 |  |  | Methyl vinyl ketone | 78-94-4
706 | [Pt+4].[Cl-].[Cl-].[Cl-].[Cl-] | [5 empty] | 370 | 93 |  |  |  |  | 4.303 |  |  |  |  | Platinum(IV) chloride | 13454-96-1
707 | O=[Re](=O)(=O)O[Re](=O)(=O)=O | [5 empty] | 360 | [5 empty] | 6.103 |  |  |  |  | Rhenium(VII) oxide | 1314-68-7
708 | O=[Ru]=O | [6 empty] | 162 |  |  |  |  | 6.97 |  | 1200 |  |  | Ruthenium(IV) oxide | 12036-10-1
709 | [Na][Te][Na] | [5 empty] | 953 | [5 empty] | 2.9 |  |  |  |  | Sodium telluride | 12034-41-2
710 | [B].[B].[B].[B].[B].[B].[Sr] | [5 empty] | 2235 | [5 empty] | 3.39 |  |  |  |  | Strontium hexaboride | 12046-54-7
711 | F[Ta](F)(F)(F)F | [5 empty] | 96.8 | 795 |  |  |  | 0 | 4.74 |  | 229.5 |  |  | Tantalum pentafluoride | 7783-71-3
712 | Cl[Tb](Cl)Cl | [5 empty] | 558 | [5 empty] | 4.35 |  | 180 |  |  | Terbium(III) chloride | 10042-88-3
713 | Br[Tl] |  |  |  |  | 2.418/2.350/2.289/1.984 | 460 | 63.9 | [6 empty] | 819 |  |  | Thallium(I) bromide | 7789-40-4
714 | [Tl+].[Tl+].[O-]C([O-])=O | [5 empty] | 272 | 101.6 |  |  |  |  | 7.11 |  |  |  |  | Thallium(I) carbonate | 6533-73-9
715 | I[Tl] | [5 empty] | 441.7 | 82.2 | [6 empty] | 824 |  |  | Thallium(I) iodide | 7790-30-9
716 | [Se]=[Sn] | [5 empty] | 861 | [5 empty] | 6.179 | 88.7 |  |  |  | Tin selenide | 1315-06-6
717 | [O-]S(=O)(=O)[O-].[SnH2+2] | [5 empty] | 378 | [5 empty] | 5.15 |  |  |  |  | Tin(II) sulfate | 7488-55-3
718 | [6 empty] | 350 | [5 empty] | 3.76 |  |  |  |  | Titanium hydride | 7704-98-5
719 | B(c1c(c(c(c(c1F)F)F)F)F)(c2c(c(c(c(c2F)F)F)F)F)c3c(c(c(c(c3F)F)F)F)F | [5 empty] | 126/131 |  |  |  |  | 0 | [5 empty] | Tris(pentafluorophenyl)borane | 1109-15-5
720 | O=C(O)[C@@H](N)C[C@@H]1C(=C)C1 | [5 empty] | 282 | [10 empty] | Hypoglycin A | 156-56-9
721 | [Si]#[W]#[Si] | [5 empty] | 2160 | [5 empty] | 9.3 |  |  |  |  | Tungsten disilicide | 12039-88-2
722 | [V+4].[F-].[F-].[F-].[F-] | [5 empty] | 325 | [10 empty] | Vanadium tetrafluoride | 10049-16-8
723 | [Ni+2].[OH-].[OH-] | [5 empty] | 230 | 4500 |  |  |  |  | 4.1 |  |  |  |  | Nickel(II) hydroxide | 12054-48-7
724 | [Fe+3].O.O.O.O.O.O.O.O.O.O=[N+]([O-])[O-].[O-][N+]([O-])=O.[O-][N+]([O-])=O | [5 empty] | 47.2 | 15200 |  |  |  |  | 1.68 |  | 125 |  |  | Iron(III) nitrate | 10421-48-4
725 | [S-2].[S-2].[Zr+4] | [5 empty] | 1480 | [5 empty] | 3.82 |  |  |  |  | Zirconium disulfide | 12039-15-5
726 | [Zn+2].[Zn+2].[Zn+2].[O-]P([O-])(=O)[O-].[O-]P([O-])([O-])=O |  |  |  |  | 1.595 | 900 | 141 |  |  |  |  | 3.998 |  |  |  |  | Zinc phosphate | 7779-90-0
727 | N#[Ta] | [5 empty] | 3090 | [10 empty] | Tantalum nitride | 12033-62-4
728 | Br[Te](Br)(Br)Br | [5 empty] | 388 | [5 empty] | 4.3 |  | 420 |  |  | Tellurium tetrabromide | 10031-27-3
729 | Cl[Th](Cl)(Cl)Cl | [5 empty] | 770 | [5 empty] | 4.59 |  | 921 |  |  | Thorium(IV) chloride | 10026-08-1
730 | F[Th](F)(F)F |  |  |  |  | 1.56 | 1110 | [5 empty] | 6.3 |  | 1680 |  |  | Thorium tetrafluoride | 13709-59-6
731 | [I-].[I-].[I-].[I-].[Th+4] | [5 empty] | 570 | [5 empty] | 6 |  | 837 |  |  | Thorium(IV) iodide | 7790-49-0
732 | Br[Sn]Br | [5 empty] | 215 | [5 empty] | 5.12 |  | 639 |  |  | Tin(II) bromide | 10031-24-0
733 | OCc2c1ccccc1[nH]c2 | [5 empty] | 96/99 | [10 empty] | Indole-3-carbinol | 700-06-1
734 | O=[Ge]=O |  |  |  |  | 1.65 | 1115 | 34.3 |  |  |  |  | 4.228 |  |  |  |  | Germanium dioxide | 1310-53-8
735 | FCl(=O)(=O)=O |  | 3.91 |  |  |  | -147.8 | [5 empty] | 1.434 |  | -46.7 |  |  | Perchloryl fluoride | 7616-94-6
736 | c2c(c1ccc(N)cc1)cccc2 | [5 empty] | 52/54 | [7 empty] | 302 |  |  | 4-Aminobiphenyl | 92-67-1
737 | [Ni+2].[O-][N+]([O-])=O.[O-][N+]([O-])=O |  |  |  |  | 1.422 | 56.7 | 4300 |  |  |  |  | 2.05 |  | 136.7 |  |  | Nickel(II) nitrate | 13138-45-9
738 | [Ni+2].[O-]S([O-])(=O)=O | 4.5 |  |  |  | 1.511 | 100 | 4005 |  |  |  |  | 4.01 |  | 840 |  |  | Nickel(II) sulfate | 7786-81-4
739 | N#CC#CC#N | [5 empty] | 20.5 | [5 empty] | 0.907 | 500.4 | 76.5 |  |  | Dicyanoacetylene | Unknown
740 | Br[In](Br)Br | [5 empty] | 420 | 107 |  |  |  |  | 4.74 | 428.9 |  |  |  | Indium(III) bromide | 13465-09-3
741 | O[C@H](C(CO)O[C@H](O)C1)[C@H]1O | [5 empty] | 142/144 | [10 empty] | 2-Deoxy-D-glucose | 154-17-6
742 | [AlH3] | [5 empty] | 150 |  |  | 40.2 |  |  | 1.477 | 11.4 |  |  |  | Aluminium hydride | 7784-21-6
743 | [6 empty] | 165 | [10 empty] | Triiron dodecacarbonyl | 17685-52-8
744 | O=C=[Co]1(=C=O)(=C=O)C(=O)[Co](=C=O)(=C=O)(=C=O)C1=O | [5 empty] | 51/52 | [5 empty] | 1.87 |  | 52 |  |  | Dicobalt octacarbonyl | 10210-68-1
745 | O=C=[Mn](=C=O)(=C=O)(=C=O)(=C=O)[Mn](=C=O)(=C=O)(=C=O)(=C=O)=C=O | [5 empty] | 154 |  |  |  |  | 0 | 1.75 |  | 60 |  |  | Dimanganese decacarbonyl | 10170-69-1
746 | [O-][Cr](=O)(=O)O[Cr]([O-])(=O)=O.[NH4+].[NH4+] | [5 empty] | 180 | [5 empty] | 2.115 |  |  |  |  | Ammonium dichromate | 2151163
747 | C(=O)([O-])[O-].[Fe+2] | [6 empty] | 11300 | [9 empty] | Iron(II) carbonate | 563-71-3
748 | [6 empty] | 563 |  |  | 111.7 |  |  | 1.55 | 240.6 |  |  |  | Boron sulfide | 12007-33-9
749 | [Cl-].[NH3+][Co-3]([NH3+])([NH3+])([NH3+])([NH3+])[NH3+].[Cl-].[Cl-] | [11 empty] | 1.71 |  |  |  |  | Hexamminecobalt(III) chloride | 10534-89-1
750 | FC(F)CC(F)(F)F | [7 empty] | 1.68 | [5 empty] | 15.3 |  |  | Pentafluoropropane | 460-73-1
751 | c1ccccc1.c1ccccc1.[Cr] | [5 empty] | 284/285 |  |  |  |  | 0 |  |  | 160 |  |  | Bis(benzene)chromium | 1271-54-1
752 | Cl[Ga](Cl)Cl | [5 empty] | 77.9 | 63 |  |  |  |  | 2.47 |  | 201 |  |  | Gallium trichloride | 13450-90-3
753 | O=C(O)[C@@H](C)[C@H](OC)[C@H](C)[C@H]5O[C@]1(O[C@@](C)(CC1)[C@@H]2O[C@@](CC)(CC2)[C@@H]4O[C@@H]([C@H]3O[C@@](O)(CO)[C@@H](C[C@@H]3C)C)C[C@@H]4C)C[C@H](O)[C@H]5C | [5 empty] | 104 | [10 empty] | Monensin | 17090-79-8
754 | CC[N+](=O)[O-] |  | 677 |  |  |  | -90 | 35.4 |  |  |  |  | 1.054 |  | 112 |  |  | Nitroethane | 79-24-3
755 | COC(=O)C#CC(=O)OC |  |  |  |  | 1.447 | 18 |  |  |  |  | 0 | 1.1564 |  | 195 |  |  | Dimethyl acetylenedicarboxylate | 762-42-5
756 | CC1=C(C(=C2C(=C1O)C3(C(=CC(=O)C(C3=O)C(=O)C)O2)C)C(=O)C)O | [5 empty] | 204 | [10 empty] | Usnic acid | "AshAsh2004" ([[racemic]])<br>7562-61-0 (''R'')-(+)-<br>6159-66-6 (''S'')-(-)-
757 | Oc1ccc(cc1O)CCO | [13 empty] | 174 |  |  | Hydroxytyrosol | 10597-60-1
758 | O=C2c1ccccc1C(=O)N2 | 8.3 |  |  |  |  | 238 | [7 empty] | 336 |  |  | Phthalimide | 85-41-6
759 | CC(C)O[N+](=O)[O-] |  | 0.66 |  |  |  | -82.5 | [5 empty] | 1.036 |  | 101.5 |  |  | Isopropyl nitrate | 1712-64-7
760 | C[Si](C)(C)N[Si](C)(C)C |  |  |  |  | 1.408 | -78 | [5 empty] | 0.77 |  | 126 |  |  | Bis(trimethylsilyl)amine | 999-97-3
761 | Br[Cu] |  |  |  |  | 2.116 | 492 | 49 |  |  |  | 1.46 | 4.71 |  | 1345 |  |  | Copper(I) bromide | 7787-70-4
762 | c1ccc(cc1)CN |  |  |  |  | 1.543 | 10 | 75.26 |  |  |  | 1.38 |  |  | 185 |  |  | Benzylamine | 100-46-9
763 | [Mn+2].[O-]S([O-])(=O)=O | [5 empty] | 710 | 13660 |  |  |  |  | 3.25 |  | 850 |  |  | Manganese(II) sulfate | 7785-87-7
764 | [NH4+].[NH4+].[S-][Mo]([S-])(=S)=S | [5 empty] | 6 | [10 empty] | Ammonium tetrathiomolybdate | 15060-55-6
765 | [Ba+2].[S-2] |  |  |  |  | 2.155 | [6 empty] | 4.25 |  |  |  |  | Barium sulfide | 21109-95-5
766 | O=P(c1ccccc1)(c2ccccc2)c3ccccc3 | [5 empty] | 154/158 | [5 empty] | 1.212 |  | 360 |  |  | Triphenylphosphine oxide | 791-28-6
767 | O([Si](C)(C)C)[Si](C)(C)C |  |  |  |  | 1.377 | -59 | [5 empty] | 0.764 |  | 100 |  |  | Hexamethyldisiloxane | 107-46-0
768 | CCCCOC(=O)c1ccccc1C(=O)OCCCC | [5 empty] | -35 | 175.1 | 4.72 |  |  |  | 1.05 |  | 340 |  |  | Dibutyl phthalate | 84-74-2
769 | O=C(O)CCCCCCC/C=C\C[C@H]1O[C@H]1CCCCC | [5 empty] | 23/25 | [10 empty] | Vernolic acid | 503-07-1
770 | O(c1ncccc1)C(COc3ccc(Oc2ccccc2)cc3)C | [5 empty] | 48/50 | [7 empty] | 318 |  |  | Pyriproxyfen | 95737-68-1
771 | [O-]S(=O)(=O)N.[NH4+] | 6 |  |  |  |  | 131 | [5 empty] | 1.8 |  | 160 |  |  | Ammonium sulfamate | 7773-06-0
772 | O(\C=C\C(O[Si](C)(C)C)=C)C | [13 empty] | 68 |  |  | Danishefsky's diene | 54125-02-9
773 | COC1=C(C=CC(=C1)C(C(=O)O)O)O | [5 empty] | 133 | [10 empty] | Vanillylmandelic acid | 1955-10-07
774 | BrCC=C |  |  |  |  | 1.4697 | -119 | [5 empty] | 1.398 |  | 71 |  |  | Allyl bromide | 106-95-6
775 | ClS(F)(=O)=O | [5 empty] | -124.7 | [5 empty] | 1.623 |  | 7.1 |  |  | Sulfuryl chloride fluoride | 13637-84-8
776 | C1(Br)C(Br)CCC(Br)C(Br)CCC(Br)C(Br)CC1 | [5 empty] | 186 | [10 empty] | Hexabromocyclododecane | 3194-55-6
777 | [SeH]c1ccccc1 |  |  |  |  | 1.616 | [5 empty] | 1.1 | 1.479 |  | 71 |  |  | Benzeneselenol | 645-96-5
778 | O=C2c5c(O[C@@H]3COc1cc(OC)c(OC)cc1[C@H]23)c4\C=C/C(Oc4cc5)(C)C | [5 empty] | 171 | [10 empty] | Deguelin | 522-17-8
779 | c1ccc(cc1)SSc2ccccc2 | [5 empty] | 61/62 |  |  |  |  | 0 | [5 empty] | Diphenyl disulfide | 882-33-7
780 | n1ccccc1-c2ccccn2 | [5 empty] | 70/73 |  |  |  |  | 0 |  |  | 273 |  |  | 2,2遯ｶ・ｲ-Bipyridine | 366-18-7
781 | c1ccc(cc1)CCO | [5 empty] | -27 | [5 empty] | 1.017 |  | 219 |  |  | Phenethyl alcohol | 1960-12-08
782 | S1C=CSC1=C2SC=CS2 | [5 empty] | 116 |  |  |  |  | 0 | [5 empty] | Tetrathiafulvalene | 31366-25-3
783 | CC(C)C[Ge] | [5 empty] | -78 | [5 empty] | 0.96 |  | 66 |  |  | Isobutylgermane | 768403-89-0
784 | FP(F)(F)(F)F | [5 empty] | -93.78 |  |  |  |  | 0 |  |  | -84.6 |  |  | Phosphorus pentafluoride | 7647-19-0
785 | O(C)c1c2C=COc2c(OC)c3OC(C)=CC(=O)c13 | [5 empty] | 155 | [10 empty] | Khellin | 82-02-0
786 | [6 empty] | 224 |  |  |  |  | 0 | 2.48 |  |  |  |  | Triruthenium dodecacarbonyl | 15243-33-1
787 | OCC#CCO | [5 empty] | 58 | [7 empty] | 238 |  |  | 1,4-Butynediol | 110-65-6
788 | CCCCCCCCCCCCCC(=O)OC(C)C | [11 empty] | 0.85 |  | 167 |  |  | Isopropyl myristate | 110-27-0
789 | C1=CC=C(C(=O)C=C1)O | 6.89 |  |  |  |  | 50/52 | 61 | [6 empty] | 80 |  |  | Tropolone | 533-75-5
790 | O=C1CC(NC(C)(C)C1)(C)C | [5 empty] | 43 | [5 empty] | 0.882 |  | 205 |  |  | Triacetonamine | 826-36-8
791 | C1=CC=C(C=C1)C(=C=O)C2=CC=CC=C2 | [5 empty] | 8 | [7 empty] | 118 |  |  | Diphenylketene | 525-06-4
792 | F[Sn]F | [5 empty] | 213 | [5 empty] | 4.57 |  | 850 |  |  | Tin(II) fluoride | 7783-47-3
793 | O=C1OCCN1 | [5 empty] | 86/89 | [7 empty] | 220 |  |  | 2-Oxazolidone | 497-25-6
794 | C[Si](C)(C)S[Si](C)(C)C |  |  |  |  | 1.4586 | [5 empty] | 1.85 | 0.846 |  | 163 |  |  | Bis(trimethylsilyl)sulfide | 3385-94-2
795 | Oc1ccc(N(C)C)cc1 | [13 empty] | 165 |  |  | 4-Dimethylaminophenol | 619-60-3
796 | FC=O | [5 empty] | -142 | [7 empty] | -29 |  |  | Formyl fluoride | 1493-02-3
797 | O=C[C@@H](O)C[C@H](O)[C@@H](O)C | [11 empty] | 1.25 |  |  |  |  | Colitose | 4221-05-0
798 | [Sr+2].[O-]C([O-])=O |  |  |  |  | 1.518 | 1494 | 47 |  |  |  |  | 3.74 |  |  |  |  | Strontium carbonate | 1633-05-2
799 | O=C(O)CN(CC(=O)O)Cc1c(O)c(cc(c1)C3(OS(=O)(=O)c2ccccc23)c4cc(c(O)c(c4)CN(CC(=O)O)CC(=O)O)C)C | [5 empty] | 195 | [10 empty] | Xylenol orange | 1611-35-4
800 | [6 empty] | 250 |  |  |  |  | 0 | 6.65 |  |  |  |  | Platinum(II) bromide | 13455-12-4
801 | C([N+](=O)[O-])([N+](=O)[O-])([N+](=O)[O-])[N+](=O)[O-] | [5 empty] | 13.8 | 43.02 |  |  |  |  | 1.623 |  | 126 |  |  | Tetranitromethane | 509-14-8
802 | [6 empty] | 4 | [5 empty] | 1.128 |  |  |  |  | PEG 400 | 25322-68-3
803 | [Cl-].N([P+](c1ccccc1)(c2ccccc2)c3ccccc3)=P(c4ccccc4)(c5ccccc5)c6ccccc6 | [5 empty] | 260/262 | [10 empty] | Bis(triphenylphosphine)iminium chloride | 21050-13-5
804 | O=C(OCc2cccc(Oc1ccccc1)c2)C3C(/C=C(/C)C)C3(C)C | [13 empty] | 290 |  |  | Phenothrin | 26002-80-2
805 | C(/C1=C(/CCCC1(C)C)C)=C\C(=C\C=C\C(=C\C=C\C=C(\C=C\C=C(\C=C\C=C(/C)CC\C=C(/C)C)C)C)C)C | [5 empty] | 160/162 | [10 empty] | Gamma-Carotene | 472-93-5
806 | C=CCCCCCCCCC(=O)O | [5 empty] | 23 | [5 empty] | 0.912 |  | 275 |  |  | Undecylenic acid | 112-38-9
807 | C1CSCCSCCS1 | [5 empty] | 78/81 | [10 empty] | 1,4,7-Trithiacyclononane | 1707085
808 | [12 empty] | 1 |  |  |  |  | Cohune oil
809 | O=C(O)/C(=C/C)C | 4.96 |  |  |  |  | 63.5/64 | [5 empty] | 0.9641 |  | 198.5 |  |  | Tiglic acid | 80-59-1
810 | O=C(C)CCC(=O)C | [5 empty] | -5.5 | 62.51 |  |  |  |  | 0.973 |  | 191.4 |  |  | Hexane-2,5-dione | 110-13-4
811 | C1CCCCCCC1 | [5 empty] | 14.59 | 91.4 |  |  |  |  | 0.834 |  | 149 |  |  | Cyclooctane | 292-64-8
812 | CC(=O)[C@@H](C1=CC=CC=C1)O | [11 empty] | 1.119 |  | 253 |  |  | Phenylacetylcarbinol | 1798-60-3
813 | O=C(O)[C@@]54[C@H](/C3=C/C[C@H]1[C@](CC[C@@H]2[C@]1(C)CC[C@H](O)C2(C)C)(C)[C@]3(C)CC4)[C@@H](C)[C@H](C)CC5 | [5 empty] | 285/288 | [10 empty] | Ursolic acid | 77-52-1
814 | ClC(C(=O)O)C | [5 empty] | -13 | [5 empty] | 1.18 |  | 78 |  |  | 2-Chloropropionic acid | 598-78-7
815 | O=C2\C=C1\CC[C@@H](C(=C)C)C[C@@]1(C)[C@H](C)C2 | [5 empty] | 36 | [5 empty] | 0.968 |  | 170 |  |  | Nootkatone | 4674-50-4
816 | [6 empty] | 70 | [10 empty] | Manganese(IV) fluoride | 15195-58-1
817 | O=C(C(O)=C1)C2=C(C=CC=C2)C1=O | [5 empty] | 195/196 | [10 empty] | Lawsone | 83-72-7
818 | [O-][Al-]0([O-])O[Al-]([O-])([O-])O[Al-]([O-])([O-])O[Al-]([O-])([O-])O[Al-]([O-])([O-])O[Al-]([O-])([O-])O0.[Ca+2].[Ca+2].[Ca+2].[Ca+2].[Ca+2].[Ca+2].[Ca+2].[Ca+2].[Ca+2] | [5 empty] | 1542 | [5 empty] | 3.064 |  |  |  |  | Tricalcium aluminate | 12042-78-3
819 | [11 empty] | 0 | [5 empty] | Tris(bipyridine)ruthenium(II) chloride | 14323-06-9
820 | [Co+2].[O-][N+]([O-])=O.[O-][N+]([O-])=O | [5 empty] | 100 | [5 empty] | 2.49 |  | 100 |  |  | Cobalt(II) nitrate | 10141-05-6
821 | CC[C@](C)(C#N)O[C@H]1[C@@H]([C@H]([C@@H]([C@H](O1)CO)O)O)O | [5 empty] | 139 | [5 empty] | 1.36 |  |  |  |  | Lotaustralin | 534-67-8
822 | [12 empty] | 7.32 |  |  |  |  | Gadolinium oxysulfide | 12339-07-0
823 | O=C(OCC(OC(=O)CCCCCCC\C=C/CCCCCCCC)COC(=O)CCCCCCC\C=C/CCCCCCCC)CCCCCCC\C=C/CCCCCCCC | [5 empty] | 5 | [5 empty] | 0.9078 | 197 | 554.4 |  |  | Triolein | 122-32-7
824 | [12 empty] | 6.86 |  |  |  |  | Bismuth subcarbonate | 1458327
825 | O=C(O)[C@@H](NC(=O)c1ccc(cc1)NCC3N/C2=C(/N/C(=N\C2=O)N)NC3)CCC(=O)O | 3.51 |  |  |  |  | 250 | [10 empty] | Tetrahydrofolic acid
826 | C[C@@]12[C@@](CC[C@@H]2C(C=C3)=COC3=O)(O)[C@]4([H])CC[C@]5(OC6(C)O7)C[C@@H]7C[C@@H](O6)[C@]5(C=O)[C@@]4([H])[C@H](O)C1=O | [11 empty] | 1.49 |  | 695.2 |  |  | Daigremontianin | 98205-50-6
827 | [Be+2].[Cl-].[Cl-] | [5 empty] | 399 |  |  | 71.1 |  |  | 1.899 |  | 482 |  |  | Beryllium chloride | 7787-47-5
828 | [6 empty] | 900/1100 | [5 empty] | 11.3 |  |  |  |  | Uranium nitride | 12033-83-9
829 | [O-][Cr](=O)(=O)O[Cr]([O-])(=O)=O.c1cc[nH+]cc1.[nH+]1ccccc1 | [13 empty] | 145 |  |  | Cornforth reagent | 20039-37-6
830 | O=C1N[C@H](C(=O)NCC(=O)N[C@H](C(=O)N[C@@H](C(=O)N(C)[C@H]1C(C)C)Cc2ccccc2)CC(=O)O)CCC/N=C(\N)N | [11 empty] | 1.417 |  |  |  |  | Cilengitide | 188968-51-6
831 | O=CCCCC | [5 empty] | -60 | [5 empty] | 0.8095 |  | 102 |  |  | Pentanal | 110-62-3
832 | O=C1NC(=O)ON1C[C@H](N)C(=O)O | [5 empty] | 187/188 | [10 empty] | Quisqualic acid | 52809-07-1
833 | Cl[Re](Cl)Cl | [11 empty] | 4.8 |  | 500 |  |  | Trirhenium nonachloride | 13569-63-6
834 | ClC(C)(C)C |  |  | 34.9 |  |  | -26 | [5 empty] | 0.851 |  | 51 |  |  | Tert-Butyl chloride | 507-20-0
835 | NCCN1CCNCC1 |  |  | 0.01 |  |  | -19 | [5 empty] | 0.984 |  | 222 |  |  | Aminoethylpiperazine | 140-31-8
836 | O[As](O)(=O)C1=CC=CC=C1 | [5 empty] | 154/158 | [5 empty] | 1.76 |  |  |  |  | Phenylarsonic acid | 1998-05-05
837 | c1cc(ccc1/C=C(\C#N)/C(=O)O)O | [5 empty] | 245/250 | [10 empty] | Alpha-Cyano-4-hydroxycinnamic acid | 28166-41-8
838 | B#[Re]#B | [5 empty] | 2400 | [5 empty] | 12.7 |  |  |  |  | Rhenium diboride | 12355-99-6
839 | CC1CCCCC1 | [5 empty] | -126.3 | 78.91 |  |  |  |  | 0.77 |  | 101 |  |  | Methylcyclohexane | 108-87-2
840 | C=C1CCCCC1 | [13 empty] | 102 |  |  | Methylenecyclohexane | 1192-37-6
841 | O=C(C)/C=C(C)\[O-].O=C(C)/C=C(C)\[O-].[Pd+2] | [5 empty] | 200/251 | [10 empty] | Palladium(II) acetylacetonate | 14024-61-4
842 | [6 empty] | 2000 | [10 empty] | Boron suboxide
843 | [cH-]1cccc1.[cH-]1cccc1.[Ru+2] | [5 empty] | 195/200 | [5 empty] | 1.86 |  | 278 |  |  | Ruthenocene | 1287-13-4
844 | [K+].o=c(-c(=o)o1)o[Fe-3]123(oc(-c(=o)o2)=o)oc(-c(=o)o3)=o.[K+].[K+] | [5 empty] | 230 |  |  |  |  | 0 | 2.13 |  |  |  |  | Potassium ferrioxalate | 1474432
845 | C[C@]12CC[C@H]3[C@H]([C@]1(CC[C@@H]2C4=CC(=O)OC4)O)CC[C@]5([C@@]3(CC[C@@H](C5)O)C=O)O | [5 empty] | 169 | [5 empty] | 1.43 |  | 620.7 |  |  | K-Strophanthidin | 66-28-4
846 | CCC[C@@H](O)CC\C=C\C=C\C#CC#C\C=C\CO | [5 empty] | 86 | [10 empty] | Oenanthotoxin | 20311-78-8
847 | ClC(Cl)F |  |  | 160 |  |  | -135 | 48.8 | 1.55 |  |  |  | 1.405 |  | 8.92 |  |  | Dichlorofluoromethane | 75-43-4
848 | c3c(N(c1ccccc1)c2ccccc2)cccc3 | [5 empty] | 127 |  | 5.74 |  |  |  | 0.774 |  | 347 |  |  | Triphenylamine | 603-34-9
849 | [Li+].[Li+].[C-]#[C-] | [5 empty] | 550 | [10 empty] | Lithium carbide | 1070-75-3
850 | CC(=O)NCCC1=CNC2=C1C=C(C=C2)O | [11 empty] | 1.268 |  |  |  |  | N-Acetylserotonin | 1210-83-9
851 | FS(F)(F)N(CC)CC | [11 empty] | 1.22 |  | 30 |  |  | Diethylaminosulfur trifluoride | 38078-09-0
852 | C(C(=O)O)Br | 2.86 |  |  |  | 1.4804 | 49/51 | [5 empty] | 1.934 |  | 206 |  |  | Bromoacetic acid | 1979-08-03
853 | FC(F)(F)C(F)(F)F | [5 empty] | -100.6 |  | 2 | [5 empty] | -78.2 |  |  | Hexafluoroethane | 76-16-4
854 | [O-]S(=O)(=O)[O-].[Hg+].[Hg+] | [6 empty] | 123 |  |  |  |  | 7.56 | 743.1 |  |  |  | Mercury(I) sulfate | 7783-36-0
855 | [Sn](I)(I)(I)I |  |  |  |  | 2.106 | 143 | [5 empty] | 4.56 |  | 348.5 |  |  | Tin(IV) iodide | 7790-47-8
856 | [NH4+].[NH4+].[NH4+].[NH4+].[NH4+].[NH4+].[O-][Mo](=O)(=O)[O-].[O-][Mo](=O)(=O)[O-].[O-][Mo](=O)(=O)[O-] | [11 empty] | 2.498 |  |  |  |  | Ammonium heptamolybdate | 12027-67-7
857 | [Li+].CCC(C)[BH-](C(C)CC)C(C)CC | [11 empty] | 0.87 |  |  |  |  | L-selectride | 38721-52-7
858 | C=CBr |  |  | 206.8 |  |  | -137.8 |  | 1.57 |  |  |  | 1.525 |  | 15.8 |  |  | Vinyl bromide | 593-60-2
859 | [6 empty] | 1100 | 41 |  |  |  |  | 6.47 |  |  |  |  | Molybdenum dioxide | 18868-43-4
860 | CC(=O)C1=CC=C(C=C1)OC | [5 empty] | 38.5 | [5 empty] | 1.094 |  | 258 |  |  | Acetanisole | 100-06-1
861 | CC1(C)C(/C=C/C=C2N(CCCCCCCCCCCCCCCCC)C(C=CC=C3)=C3C\2(C)C)=[N+](CCCCCCCCCCCCCCCCC)C4=C1C=CC=C4.O=Cl(=O)([O-])=O | [5 empty] | 68 | [10 empty] | DiI | 41085-99-8
862 | [O-][As]=O.[K+] | [5 empty] | 300 | [5 empty] | 8.76 |  |  |  |  | Potassium arsenite | 10124-50-2
863 | [6 empty] | 62/87 | [10 empty] | Glycerol ester of wood rosin | 8050-31-5
864 | [6 empty] | 135 | [10 empty] | Polybutylene | 9003-28-5
865 | Cc1nc2ccccc2cc1 | [5 empty] | -2 | [5 empty] | 1.058 |  | 248 |  |  | Quinaldine | 91-63-4
866 |  |  |  | 0.0409 |  |  | -23.7 | [5 empty] | 0.97759 |  | 200 |  |  | O-Toluidine | 95-53-4
867 | c1cc(ccc1N)N(=O)=O | [5 empty] | 146/149 | 66.43 |  |  |  |  | 1.437 |  | 332 |  |  | 4-Nitroaniline | 100-01-6
868 | C(C(Cl)(Cl)Cl)Cl | [5 empty] | -70.2 | [5 empty] | 1.5532 |  | 130.5 |  |  | 1,1,1,2-Tetrachloroethane | 630-20-6
869 | C(=O)(C(C(=O)O)(O)O)O | [5 empty] | 119/120 | [10 empty] | Dihydroxymalonic acid | 560-27-0
870 | ClC1=CC=C(C=N1)CN(\C(=C\[N+](=O)[O-])\NC)CC | [5 empty] | 82 | [5 empty] | 1.4 |  |  |  |  | Nitenpyram | 150824-47-8
871 | CC1CCC(=O)O1 | [5 empty] | -31 | [5 empty] | 1.0465 | 461.3 | 207 |  |  | Gamma-Valerolactone | 108-29-2
872 | [Li+].N(=O)[O-] | [5 empty] | 222 | [6 empty] | 372.4 |  |  |  | Lithium nitrite | 13568-33-7
873 | O=C(O)CN1C(=O)C(\SC1=S)=C/C(=C/c2ccccc2)C | [5 empty] | 210 | [5 empty] | 1.43 |  | 516.8 |  |  | Epalrestat | 82159-09-9
874 | O=P(Oc1ccccc1)(Oc2ccccc2)Oc3ccccc3 | [5 empty] | 48/50 | [5 empty] | 1.184 |  | 244 |  |  | Triphenyl phosphate | 115-86-6
875 | O1P2OCC(CC)(C1)CO2 | [5 empty] | 56 | [10 empty] | Trimethylolpropane phosphite | 824-11-3
876 | COCCl | [5 empty] | -103.5 | [5 empty] | 1.06 |  | 55 |  |  | Chloromethyl methyl ether | 107-30-2
877 | ClCOCCl | [5 empty] | -41.5 | [5 empty] | 1.33 |  | 106 |  |  | Bis(chloromethyl) ether | 542-88-1
878 | Fc1nc(F)nc(F)n1 | [5 empty] | -38 | [5 empty] | 1.574 |  | 74 |  |  | Cyanuric fluoride | 675-14-9
879 | C[Si](C)(Cl)Cl | [5 empty] | -76 | [5 empty] | 1.07 |  | 70 |  |  | Dimethyldichlorosilane | 75-78-5
880 | [Cl-].O[NH3+] | [5 empty] | 155/157 | [5 empty] | 1.67 |  |  |  |  | Hydroxylammonium chloride | 1304222
881 | [O-][Re](=O)(=O)=O.[Na+] | [5 empty] | 414 | [5 empty] | 5.39 |  |  |  |  | Sodium perrhenate | 13472-33-8
882 | CCCCCCCCC(=O)NCC1=CC(=C(C=C1)O)OC | [5 empty] | 54 | [5 empty] | 1.1 |  |  |  |  | Nonivamide | 2444-46-4
883 | O=C/C=C/CCCCCC | [13 empty] | 188 |  |  | 2-Nonenal | 18829-56-6
884 | [Na+].[Na+].N#C[Fe-4](C#N)(C#N)(C#N)(C#N)C#N.[Na+].[Na+] |  |  |  |  | 1.53 | [6 empty] | 1.458 |  |  |  |  | Sodium ferrocyanide | 13601-19-9
885 | B(BBBBBB[Cs])BBBBB[Cs] | [10 empty] | 0 | [5 empty] | Caesium dodecaborate | 12008-75-2
886 | [O-]S(=O)(=O)O.[NH4+] | [5 empty] | 147 | [5 empty] | 1.78 |  |  |  |  | Ammonium bisulfate | 7803-63-6
887 | CC(C)(S)C(=O)NC(CS)C(=O)O | 3.012 | [6 empty] | 1.032 | [8 empty] | Bucillamine | 65002-17-7
888 | OC(=O)CNC(=O)C(O)=O | 2.827 | [6 empty] | 1.232 | [8 empty] | N-Oxalylglycine | 5262-39-5
889 | CS(Cl)(=O)=O | [11 empty] | 1.48 |  | 161 |  |  | Methanesulfonyl chloride | 124-63-0
890 | [Fe+3].[Fe+3].[O-]S(=O)(=O)[O-].[O-]S([O-])(=O)=O.[O-]S([O-])(=O)=O |  |  |  |  | 1.814 | 480 | [5 empty] | 3.097 |  |  |  |  | Iron(III) sulfate | 10028-22-5
891 | [Cr+3].[Cr+3].[O-]S(=O)(=O)[O-].[O-]S([O-])(=O)=O.[O-]S([O-])(=O)=O.O.O.O.O.O.O.O.O.O.O.O.O | [5 empty] | 90 | 11800 |  |  |  |  | 3.1 |  | 700 |  |  | Chromium(III) sulfate | 10101-53-8
892 | O=S(=S)(O)O | 0.6/1.74 | [15 empty] | Thiosulfuric acid | 13686-28-7
893 | CC(C(C)O)O | 14.9 |  | 0.023 |  | 1.4366 | 19 |  | -0.92 | 213 |  |  | 0.987 | 544.8 | 177 |  |  | 2,3-Butanediol | 513-85-9
894 | CCCCP(CCCC)CCCC | [5 empty] | -60 | [5 empty] | 0.82 |  | 240 |  |  | Tributylphosphine | 998-40-3
895 | c1ccc2c(c1)CCNC2 | [5 empty] | -30 | [5 empty] | 1.05 |  | 235 |  |  | Tetrahydroisoquinoline | 91-21-4
896 | OC(\C=C/C=C\C(O)=O)=O | [5 empty] | 194/195 | [5 empty] | 1.366 |  | 345 |  |  | Muconic acid | 3588-17-8
897 | C(=O)([O-])[O-].[Co+2] |  |  |  |  | 1.855 | 427 | [5 empty] | 4.13 |  |  |  |  | Cobalt(II) carbonate | 513-79-1
898 | [Ca+2].[O-]I(=O)=O.[O-]I(=O)=O | [5 empty] | 540 | 101.4 |  |  |  |  | 4.519 |  |  |  |  | Calcium iodate | 7789-80-2
899 | O=C(O)CCCCCCC/C=C\C=C\C=C\C=C/CC | [5 empty] | 85/86 | [10 empty] | Alpha-Parinaric acid | 18427-44-6
900 | [6 empty] | 275 | [10 empty] | Tris(ethylenediamine)cobalt(III) chloride | 207802-43-5
901 | [Ba+2].[Br-].[Br-] | [5 empty] | 857 | 92 |  |  |  |  | 4.78 | 756.998 | 1835 |  |  | Barium bromide | 10553-31-8
902 | CCCCCCCCC=O | [5 empty] | -18 | [5 empty] | 0.827 |  | 191 |  |  | Nonanal | 124-19-6
903 | [B-](F)(F)(F)F.[B-](F)(F)(F)F.C1C[N+]2(CC[N+]1(CC2)CCl)F | [5 empty] | 234 | [10 empty] | Selectfluor | 140681-55-6
904 | [B-](F)(F)(F)F.[Na+] | [5 empty] | 384 | [5 empty] | 2.47 |  |  |  |  | Sodium tetrafluoroborate | 13755-29-8
905 | C1=CC2=C(C=C1O)OC3=C2C(=O)OC4=C3C=CC(=C4)O | [5 empty] | 385 | [10 empty] | Coumestrol | 479-13-0
906 | CN1CCc2cc(c(cc2[C@@H]1Cc3ccc(c(c3)OC)OC)OC)OC | [5 empty] | 89 | [10 empty] | Laudanosine | 2688-77-9
907 | CCCBr |  | 5.241 | 19.5 |  | 1.43414 | -110.3 |  | 2.319 | 134.6 |  |  | 1.354 | 125.8 | 70 |  |  | 1-Bromopropane | 106-94-5
908 | CCCCC(C)C1=CC=CC=C1 | [11 empty] | 0.858 |  |  |  |  | 2-Phenylhexane | 1508852
909 | O=C(C)CCCCC | [5 empty] | -35.5 | 80.5 |  |  |  |  | 0.8 |  | 151 |  |  | 2-Heptanone | 110-43-0
910 | O=N(=O)c1ccc(Nc2ccc(cc2)N=C=S)cc1 | [5 empty] | 204/206 | [10 empty] | Amoscanate | 26328-53-0
911 | [K+].[K+].[K+].[O-]P([O-])([O-])=O | [5 empty] | 1380 | [5 empty] | 2.564 |  |  |  |  | Tripotassium phosphate | 7778-53-2
912 | [H+].Cl[Au-](Cl)(Cl)Cl | [5 empty] | 254 | [5 empty] | 3.9 |  |  |  |  | Chloroauric acid | 16903-35-8
913 | C1=CC(=C(N=C1)C(=O)O)C(=O)O | [5 empty] | 185/190 | [10 empty] | Quinolinic acid | 89-00-9
914 | O=Cc1ccc(N(C)C)cc1 | [5 empty] | 74 | [5 empty] | 1.1 |  | 176 |  |  | Para-Dimethylaminobenzaldehyde | 100-10-7
915 | C[C@@H]1C[C@]2([C@@H]([C@H]([C@H]3[C@H](O2)C[C@@H]4[C@@]3(CC[C@H]5[C@H]4CC[C@@H]6[C@@]5(CC[C@@H](C6)N)C)C)C)NC1)O | [5 empty] | 222 | [10 empty] | Solanocapsine | 639-86-1
916 | CC(C)(C)C(=CC(=O)C(C(C(F)(F)F)(F)F)(F)F)O.CC(C)(C)C(=CC(=O)C(C(C(F)(F)F)(F)F)(F)F)O.CC(C)(C)C(=CC(=O)C(C(C(F)(F)F)(F)F)(F)F)O.[Eu] | [5 empty] | 203/207 | [10 empty] | EuFOD | 17631-68-4
917 | C[Re](=O)(=O)=O | [5 empty] | 112 | [10 empty] | Methylrhenium trioxide | 70197-13-6
918 | O(c1ccc(N)cc1)c2ccc(cc2)N | [5 empty] | 188/192 | [7 empty] | 219 |  |  | 4,4'-Oxydianiline | 101-80-4
919 | O=S(=O)(c1ccc(O)cc1)c2ccc(O)cc2 | [5 empty] | 245/250 | [5 empty] | 1.3663 |  |  |  |  | Bisphenol S | 1980-09-01
920 | C(=O)(NN)NN | [5 empty] | 153/154 | [5 empty] | 1.341 |  |  |  |  | Carbohydrazide | 497-18-7
921 | C1=COC(=C1)C(=O)C(=O)C2=CC=CO2 | [5 empty] | 163/165 | [10 empty] | Alpha-Furil | 492-94-4
922 | CC[SiH](CC)CC |  |  | 3.1 |  |  | -156.1 |  | 3.08 |  |  |  | 0.728 |  | 107 |  |  | Triethylsilane | 617-86-7
923 | OP(=S)(O)O.[Na].[Na].[Na] | [5 empty] | 120/125 | [5 empty] | 1.58 |  |  |  |  | Sodium monothiophosphate | 10101-88-9
924 | CC1=C[C@@H](CC([C@H]1\C=C\C(=C\C=C\C(=C\C=C\C=C(/C)\C=C\C=C(/C)\[C@H]2C=C3C(C[C@@H](C[C@]3(O2)C)O)(C)C)\C)\C)(C)C)O | [5 empty] | 184 | [10 empty] | Flavoxanthin | 512-29-8
925 | C\C(=C/C=C/C=C(\C)/C=C/C=C(\C)/C=C/[C@]12C(C[C@@H](C[C@]1(O2)C)O)(C)C)\C=C\C=C(/C)\C=C\[C@]34C(C[C@@H](C[C@]3(O4)C)O)(C)C | [5 empty] | 200 | [10 empty] | Violaxanthin | 126-29-4
926 | [Ca+2].[O-]S([O-])=O | [5 empty] | 600 | [10 empty] | Calcium sulfite | 10257-55-3 (anhydrous), 72878-03-6 (tetrahydrate), 29501-28-8 (hemihydrate)
927 | [6 empty] | 96 | [5 empty] | 1.1 |  |  |  |  | Poly(N-isopropylacrylamide) | 25189-55-3
928 | [5 empty] | 1.577 | [6 empty] | 1.08 |  |  |  |  | Styrene maleic anhydride | 9011-13-6
929 | [BeH2] | [5 empty] | 250 |  |  | 30.124 |  |  | 0.65 |  |  |  |  | Beryllium hydride | 7787-52-2
930 | C[C@H]1CCCC2=CC[C@@H](C[C@]12C)C(=C)C | [11 empty] | 0.894 |  |  |  |  | Aristolochene | 123408-96-8
931 | O=C(O)[C@@]54[C@H](/C3=C/C[C@H]1[C@](CC[C@@H]2[C@]1(C)CC[C@H](O)C2(C)C)(C)[C@]3(C)CC4)CC(C)(C)CC5 | [5 empty] | 300 | [10 empty] | Oleanolic acid | 508-02-1
932 | [Ca+2].[O-][Cr]([O-])(=O)=O | [5 empty] | 2710 | [5 empty] | 3.12 |  |  |  |  | Calcium chromate | 13765-19-0
933 | C[C@@H](O)[C@@](C)(O)[C@@H](C2=NC6=CS2)NC(C1CSC(/C(NC([C@@H](NC(C3=CS[C@]([C@]4(NC([C@@H](NC(C(NC([C@H](C)NC%10=O)=O)=C)=O)C)=O)C(C5=CSC([C@H]([C@@H](C)OC(C8=CC([C@H](C)O)=C(C=CC(N[C@]([H])%10[C@H](CC)C)[C@@H]9O)C9=N8)=O)NC6=O)=N5)N=C(C7=NC(C(NC(C(NC(C(N)=O)=C)=O)=C)=O)=CS7)CC4)=N3)=O)[C@@H](C)O)=O)=C/C)=N1)=O | [5 empty] | 246/256 | [10 empty] | Thiostrepton | 1393-48-2
934 | [O-]S([O-])(=O)=O.O[NH3+].O[NH3+] | [5 empty] | 120 | [5 empty] | 1.88 |  |  |  |  | Hydroxylammonium sulfate | 10039-54-0
935 | O=C(OC)\C=C\C(=O)OC | [5 empty] | 103.5 | [5 empty] | 1.37 |  | 193 |  |  | Dimethyl fumarate | 624-49-7
936 | O=C(OC(c1ccccc1)C)CC | [13 empty] | 245 |  |  | 2-Phenethyl propionate | 122-70-3
937 | Br[Si](Br)(Br)Br | [5 empty] | 5 | 128.6 |  |  |  |  | 2.79 |  | 153 |  |  | Silicon tetrabromide | 7789-66-4
938 | O(c1ccccc1)c2ccccc2 | [5 empty] | 25/26 | 108.1 | [6 empty] | 121 |  |  | Diphenyl ether | 101-84-8
939 | [6 empty] | 150 | [5 empty] | 1.341 |  |  |  |  | Tetrakis(hydroxymethyl)phosphonium chloride | 124-64-1
940 | [5 empty] | 2.16 | 1945 | 4850 |  |  |  |  | 5.43 |  |  |  |  | Manganese(II) oxide | 1344-43-0
941 | Nc1cccc(OC)c1 |  |  |  |  | 1.5794 | 0 | 79.95 |  |  |  |  | 1.096 |  | 251 |  |  | M-Anisidine | 536-90-3
942 | [Ni+2].[Br-].[Br-] | [5 empty] | 963 | 5600 | [9 empty] | Nickel(II) bromide | 13462-88-9
943 | [6 empty] | 1610 | [10 empty] | Manganese(II) sulfide | 18820-29-6
944 | [NH4+].[N-]([N+](=O)[O-])[N+](=O)[O-] | [5 empty] | 93 | [5 empty] | 1.81 |  |  |  |  | Ammonium dinitramide | 140456-78-6
945 | c1ccc(cc1)/C=C/2\C(=O)C(=C(O2)O)c3ccccc3 | [5 empty] | 243/247 | [10 empty] | Pulvinone | 4941-88-2
946 | [O+]#[Si-] | [5 empty] | 1702 | [5 empty] | 2.13 |  | 1880 |  |  | Silicon monoxide | 10097-28-6
947 | [6 empty] | 237 | 94.2 |  |  |  |  | 6.03 |  | 322 |  |  | Mercury(II) bromide | 7789-47-1
948 | CC(C)P(C(C)C)C(C)C | [11 empty] | 0.839 |  | 81 |  |  | Triisopropylphosphine | 6476-36-4
949 | C(=C/C(=C(\C(=O)O)/N)/C(=O)O)/C=O | [11 empty] | 1.527 |  | 389 |  |  | 2-Amino-3-carboxymuconic semialdehyde | 16597-58-3
950 | ClCC(=O)C |  |  | 1.5 |  |  | -44.5 | 50.9 |  |  |  | 2.36 | 1.123 |  | 119 |  |  | Chloroacetone | 78-95-5
951 | [7 empty] | 26.5 |  |  |  |  | 8.73 |  |  |  |  | Mercury(I) fluoride | 13967-25-4
952 | F[Mn]F | [5 empty] | 856 | 10700 |  |  |  |  | 3.98 |  | 1820 |  |  | Manganese(II) fluoride | 7782-64-1
953 | [I-].[I-].[I-].[BiH3+3] | [5 empty] | 408.6 | [5 empty] | 5.778 |  | 542 |  |  | Bismuth(III) iodide | 7787-64-6
954 | O=CCc1ccccc1 |  |  |  |  | 1.526 | -10 | 72.01 |  |  |  |  | 1.079 |  | 195 |  |  | Phenylacetaldehyde | 122-78-1
955 | [Cl-].[Cl-].[Cl-].[Am+3] | [5 empty] | 715 | [7 empty] | 850 |  |  | Americium(III) chloride | 13464-46-5
956 | Oc1ccc(cc1O)CCNC | [5 empty] | 188/189 | [10 empty] | Deoxyepinephrine | 501-15-5
957 | C1=CC=C(C=C1)C(C2=CC=CC=C2)(C3=CC=CC=C3)Cl | [5 empty] | 110 | [5 empty] | 1.141 |  | 230 |  |  | Triphenylmethyl chloride | 76-83-5
958 | C(C(=O)CC(=O)O)C(=O)O | [5 empty] | 122 | [5 empty] | 1.499 |  | 408.4 |  |  | Acetonedicarboxylic acid | 542-05-2
959 | c1ccccc1 |  | 0.7528 |  |  |  | 5.53 | 54.8 | 2.13 | 134.8 |  | 0 |  | 48.7 | 80.1 |  |  | Benzene | 71-43-2
960 | C | [5 empty] | -182.3 | 12.2 | 1.09 | 35.69 |  | 0 |  | 74.87 | -161.35 |  |  | Methane | 74-82-8
961 | [6 empty] | 1325 | [10 empty] | Lithium titanate | 12031-82-2
962 | C[C@@H](N)Cc1ccccc1 | [7 empty] | 1.789 | [8 empty] | Levoamphetamine | 156-34-3
963 | [NH4+].F[P-](F)(F)(F)(F)F | [11 empty] | 2.18 |  |  |  |  | Ammonium hexafluorophosphate | 16941-11-0
964 | Oc1c(cccc1OC)C=O | [5 empty] | 40/42 | [5 empty] | 1.231 |  | 265 |  |  | Ortho-Vanillin | 148-53-8
965 | O=Cc1ccccc1 |  | 1.321 |  |  | 1.5456 |  | 60.78 |  |  |  |  | 1.044 | 36.8 | 178.1 |  |  | Benzaldehyde | 100-52-7
966 | Cl[Pt-2](Cl)(Cl)(Cl)(Cl)Cl.[K+].[K+] | [5 empty] | 250 | [5 empty] | 3.344 |  |  |  |  | Potassium hexachloroplatinate | 16921-30-5
967 | COC1=CC(=O)OC(=C1)C=CC2=CC=CC=C2 | [5 empty] | 148 | [5 empty] | 1.18 |  | 440 |  |  | Desmethoxyyangonin | 15345-89-8
968 | C1COS(=O)(=O)C1 | [5 empty] | 31 | [5 empty] | 1.392 |  | 112 |  |  | 1,3-Propane sultone | 1120-71-4
969 | CC(=O)O[C@]12C[C@@H]([C@]3(C[C@H]([C@@H]1[C@H]3OC(=O)C4=CC=CC=C4)[C@]56[C@H](CC[C@@]7([C@H]5[C@H]([C@H]2C6N(C7)C)OC)COC)OC)O)OC | [5 empty] | 197/199 | [10 empty] | Delphinine | 561-07-9
970 | [H-](F)F.[K+] | [5 empty] | 238.7 | [5 empty] | 2.37 | 417.26 |  |  |  | Potassium bifluoride | 7789-29-9
971 | ClCC(O)CO | [5 empty] | -40 | [5 empty] | 1.32 |  | 213 |  |  | 3-MCPD | 96-24-2
972 | O=C(Oc1cc(c(SC)c(c1)C)C)NC | [5 empty] | 118.5 |  | 3.18 |  |  |  | 1.25 |  | 311 |  |  | Methiocarb | 2032-65-7
973 | C[C@]12CC[C@@H](C[C@H]1CCC3C2[C@@H](C(=O)[C@]4([C@@]3(CC[C@@H]4C5=COC(=O)C=C5)O)C)O)O |  |  | 0.57 |  | 1.622 | [6 empty] | 1.4 |  | 637.25 |  |  | Arenobufagin | 464-74-4
974 | [6 empty] | 140 | [10 empty] | Hydroxyethyl cellulose | 9004-62-0
975 | CCOC(=O)c1cc(c(c(c1)O)O)O | [5 empty] | 149/153 | [10 empty] | Ethyl gallate | 831-61-8
976 | O=C(O)CCCCCCCCCCCCCCCC | [5 empty] | 61.3 | [5 empty] | 0.853 |  | 227 |  |  | Heptadecanoic acid | 506-12-7
977 | Cl[As](Cl)C | [5 empty] | -55 | [5 empty] | 1.836 |  | 133 |  |  | Methyldichloroarsine | 593-89-5
978 | C1C5CC2C3C(C4C1C2CC(C3)C4)C5 |  |  | 0.0016 |  |  | 244.73 | [5 empty] | 1.092 |  | 269.5 |  |  | Diamantane | 2292-79-7
979 | OC(=O)C(F)(F)C(F)(F)C(F)(F)C(F)(F)C(F)(F)C(F)(F)C(F)(F)C(F)(F)F | [5 empty] | 59/62 | [7 empty] | 218 |  |  | Perfluorononanoic acid | 375-95-1
980 | C1=C(OC(=C1)C(=O)O)C(=O)O | 2.28 |  |  |  |  | 342 | [5 empty] | 1.604 |  | 420 |  |  | 2,5-Furandicarboxylic acid | 3238-40-2
981 | C(C(=O)Cl)Cl | [5 empty] | -22 | [5 empty] | 1.42 |  | 106 |  |  | Chloroacetyl chloride | 1979-04-09
982 | C1CC2CC3CCC2CC13 | [5 empty] | 163/164.8 |  |  |  |  | 0 | [5 empty] | Twistane | 253-14-5
983 | O=C(OC)CC1C(C(=O)CC1)CCCCC | [13 empty] | 307.8 |  |  | Methyl dihydrojasmonate | 24851-98-7
984 | CC#CCC | [5 empty] | -109 | [5 empty] | 0.71 |  | 56 |  |  | 2-Pentyne | 627-21-4
985 | [6 empty] | 1195 | 225 |  |  |  |  | 5.45 |  |  |  |  | Cobalt sulfide | 1317-42-6
986 | C1C(=O)C2=CC=CC=C2C1=O | [5 empty] | 129/132 | [5 empty] | 1.37 |  |  |  |  | 1,3-Indandione | 606-23-5
987 | C(C(=O)N)F | [5 empty] | 107 | [10 empty] | Fluoroacetamide | 640-19-7
988 | C1=CC=C2C(=C1)C=CC=C2NC(=S)N | [5 empty] | 197.8 |  | 1.65 | [8 empty] | Alpha-Naphthylthiourea | 86-88-4
989 | ClC(OP(=S)(OCC)OCC)C(Cl)(Cl)Cl | [13 empty] | 80 |  |  | Chlorethoxyfos | 54593-83-8
990 | CC(O)C |  |  |  |  | 1.3776 | -89 | 45.794 |  |  |  | 1.66 | 0.786 |  | 82.6 |  |  | Isopropyl alcohol | 67-63-0
991 | [Ba+2].[O-]B=O.[O-]B=O |  |  |  |  | 1.6776 | 1095 | [10 empty] | Barium borate | 13701-59-2
992 | [V](I)(I)I | [11 empty] | 5.14 |  |  |  |  | Vanadium(III) iodide | 15513-94-7
993 | O=C(O)CC[C@@H](C)[C@@H]4[C@]3(CC[C@H]1[C@@H](C[C@H](O)[C@@H]2C[C@H](O)CC[C@]12C)[C@@H]3CC4)C | [5 empty] | 200/201 | [10 empty] | Hyodeoxycholic acid | 83-49-8
994 | C[C@@H]1CC[C@H]([C@@H](C1)OC(=O)C)C(C)C | [11 empty] | 0.92 |  | 229 |  |  | Menthyl acetate | 2623-23-6
995 | ClC(Cl)C(=O)N | [5 empty] | 98/100 | [7 empty] | 233 |  |  | Dichloroacetamide | 683-72-7
996 | OC(C)CCCCC |  | 3.955 | [9 empty] | 0.817 |  | 159 |  |  | 2-Heptanol | 543-49-7
997 | O=C(O)CC[C@H]([C@H]1CC[C@@H]2[C@]1(C)CC[C@H]4[C@H]2CC[C@@H]3C[C@H](O)CC[C@@]34C)C | [5 empty] | 183/188 | [10 empty] | Lithocholic acid | 434-13-9
998 | CC[Hg]CC | [5 empty] | -45 | [5 empty] | 2.446 |  | 156 |  |  | Diethylmercury | 627-44-1
999 | Clc1cc(N)ccc1C | [5 empty] | 24 | [5 empty] | 1.167 |  | 237 |  |  | Starlicide | 33240-95-8
1000 | O=C(NC1(O)CC1)CC[C@@H](C(=O)O)N | [5 empty] | 197/199 | [10 empty] | Coprine | 58919-61-2
1001 | O=C(OCCCCCCC(C)C)C1C(C(=O)OCCCCCCC(C)C)CCCC1 | [5 empty] | -54 | [10 empty] | 1,2-Cyclohexane dicarboxylic acid diisononyl ester | 166412-78-8
1002 | CC(=O)NC1=CC=CC=C1C(=O)O | [5 empty] | 184/186 | [5 empty] | 1.36 |  | 399 |  |  | N-Acetylanthranilic acid | 89-52-1
1003 | C1=CC=C(C=C1)NC(=O)C2=CC=CC=C2O | [5 empty] | 136/138 | [10 empty] | Salicylanilide | 87-17-2
1004 | c1cccc3c1c2c(cccc2)n3C=C | [5 empty] | 66 | [7 empty] | 154 |  |  | N-Vinylcarbazole | 1484-13-5
1005 | [6 empty] | 2300 | [10 empty] | Yttrium borides | 12008-32-1
1006 | [6 empty] | 2797 | [5 empty] | 11.1 |  |  |  |  | Neptunium(IV) oxide | 12035-79-9
1007 | [Co+2].[OH-].[OH-] | [5 empty] | 168 | [5 empty] | 3.597 | 539.7 |  |  |  | Cobalt(II) hydroxide | 21041-93-0
1008 | Oc2cccc1ccccc12 | [5 empty] | 95/96 | 98.2 |  |  |  |  | 1.1 |  | 278 |  |  | 1-Naphthol | 90-15-3
1009 | C[N+](C)(C)C(CC1=CNC(=S)N1)C(=O)[O-] | [5 empty] | 275/277 | [10 empty] | Ergothioneine | 497-30-3
1010 | [Ag+].[Ag+].[O-][Se]([O-])=O | [5 empty] | 530 | [5 empty] | 5.93 |  | 550 |  |  | Silver selenite | 2149215
1011 | [6 empty] | -195 | [5 empty] | 2.698 |  | -105.75 |  |  | Dinitrogen difluoride
1012 | [C-]#[O+].[C-]#[O+].[cH-]1cccc1.[Co] | [5 empty] | -22 | [5 empty] | 1.35 |  | 139 |  |  | Cyclopentadienylcobalt dicarbonyl | 12078-25-0
1013 | [Ba+2].[O-]S([O-])=O | [11 empty] | 4.44 |  |  |  |  | Barium sulfite | 7787-39-5
1014 | C1=CC=[As]C=C1 | [5 empty] | -54 | [10 empty] | Arsabenzene | 289-31-6
1015 | [Rh+4].[O-2].[O-2] | [5 empty] | 1050 | [5 empty] | 7.2 |  |  |  |  | Rhodium(IV) oxide | 12137-27-8
1016 | O(CC)[Si](OCC)(C)C | [5 empty] | -87 | [5 empty] | 0.865 |  | 114 |  |  | Dimethyldiethoxysilane | 78-62-6
1017 | P(c1ccccc1)(C)C | [11 empty] | 0.971 |  | 74 |  |  | Dimethylphenylphosphine | 672-66-2
1018 | [6 empty] | 160 | [10 empty] | Tetrakis(acetonitrile)copper(I) hexafluorophosphate | 64443-05-6
1019 | C[Si](C)(C)C(F)(F)F | [11 empty] | 0.9626 |  | 54 |  |  | Trifluoromethyltrimethylsilane | 81290-20-2
1020 | [O-]C(=O)[C@@H]([NH3+])CCC(=O)NNc1ccc(cc1)CO | 3.4 |  |  |  |  | 203 | [10 empty] | Agaritine | 2757-90-6
1021 | CN(C(=N[N+](=O)[O-])N)N=O | [5 empty] | 118 | [10 empty] | Methylnitronitrosoguanidine | 70-25-7
1022 | COc1cc(ccc1OC)C=O | [5 empty] | 40/43 | [5 empty] | 1.114 |  | 281 |  |  | Veratraldehyde | 120-14-9
1023 | N.N=[N+]=[N-] | [5 empty] | 160 | [5 empty] | 1.3459 |  | 400 |  |  | Ammonium azide | 12164-94-2
1024 | [S-]C#N.[NH4+] | [5 empty] | 149.5 | 48.1 |  |  |  |  | 1.305 |  | 170 |  |  | Ammonium thiocyanate | 1762-95-4
1025 | CN(C)C(=S)SSC(=S)N(C)C | [5 empty] | 155/156 | [10 empty] | Thiram | 137-26-8
1026 | C=9C=CC(C7=C1C=CC(=N1)C(C=2C=CC=CC=2)=C3C=CC(N3)=C(C=4C=CC=CC=4)C=5C=CC(N=5)=C(C=6C=CC=CC=6)C8=CC=C7N8)=CC=9 | [11 empty] | 1.27 |  |  |  |  | Tetraphenylporphyrin | 917-23-7
1027 | C(CC(C(=O)O)N)CC(=O)O | [5 empty] | 196 | [5 empty] | 1.333 |  | 364 |  |  | Alpha-aminoadipate pathway | 542-32-5
1028 | [6 empty] | 355 | [10 empty] | Polonium dichloride
1029 | C12=C(C=CN2)C=CC=C1 | 16.2 |  |  |  |  | 52/54 | 85 |  |  |  |  | 1.1747 |  | 253 |  |  | Indole | 120-72-9
1030 | c1ccc(cc1)[Hg]c2ccccc2 | [5 empty] | 121/123 | [7 empty] | 204 |  |  | Diphenylmercury | 587-85-9
1031 | O=C1C(O)=C(O)C(=O)C1=O | 0.80/2.24 |  |  |  |  | 300 | [10 empty] | Croconic acid | 488-86-8
1032 | C1(=C(C(=O)C(=O)C(=O)C1=O)O)O | [5 empty] | 130/132 | [10 empty] | Rhodizonic acid | 118-76-3
1033 | Oc2cc(O)ccc2/N=N/c1ccc(cc1)[N+]([O-])=O | [11 empty] | 1.45 |  |  |  |  | Azo violet | 74-39-5
1034 | C1(C2)CCCC2NCC1 | [5 empty] | 131/132 | [10 empty] | Morphan | 280-66-0
1035 | N\1=C\OCC/1 | [13 empty] | 98 |  |  | Oxazoline | 504-77-8
1036 | [B-](F)(F)(F)F.N#[O+] | [5 empty] | 250 | [5 empty] | 2.185 |  |  |  |  | Nitrosonium tetrafluoroborate | 14635-75-7
1037 | [Ca+2].[O-]Br(=O)=O.[O-]Br(=O)=O | [6 empty] | 84 | [9 empty] | Calcium bromate | 10102-75-7
1038 | CC1(C2CC2)C(C3CC3)C1 | [11 empty] | 0.851 |  | 158 |  |  | Syntin | 93223-46-2
1039 | [12 empty] | 0.902 |  |  |  |  | Polyprenol | 308068-00-0
1040 | CC1C(C(C(C(O1)OC2=C(OC3=CC(=CC(=C3C2=O)O)O)C4=CC(=C(C(=C4)O)O)O)O)O)O | [11 empty] | 1.882 |  |  |  |  | Myricitrin | 17912-87-7
1041 | [Cs+].[Cs+].[O-]S([O-])(=O)=O | [5 empty] | 1010 | 116 |  |  |  |  | 4.243 |  |  |  |  | Caesium sulfate | 10294-54-9
1042 | OC1=C(C([C@H](O)[C@@H](C2=CC(O)=C(O)C=C2)O3)=O)C3=CC(O)=C1 | [5 empty] | 237 | [10 empty] | Taxifolin | 480-18-2
1043 | CC(C)(C)c1cc2/C=N/[C@H]4CCCC[C@@H]4/N=C/c3cc(cc(c3O[Mn](Cl)Oc2c(c1)C(C)(C)C)C(C)(C)C)C(C)(C)C | [5 empty] | 330/332 | [10 empty] | Jacobsen's catalyst | 149656-63-3
1044 | C(COS(=O)(=O)O)N | [5 empty] | 277 | [10 empty] | Ethanolamine-O-sulfate | 926-39-6
1045 | [H]C(=O)C=CC1=CC=C(C=C1)N(C)C | [5 empty] | 138 | [5 empty] | 1.057 |  | 329 |  |  | P-Dimethylaminocinnamaldehyde | 20432-35-3
1046 | C(C(=O)[O-])C(=O)OC(=O)[O-].[Tl+].[Tl+] | [11 empty] | 4.25 |  |  |  |  | Clerici solution | 61971-47-9
1047 | C(#CC(=O)O)C(=O)O | [5 empty] | 175/176 | [10 empty] | Acetylenedicarboxylic acid | 142-45-0
1048 | [K+].[O-]C(=O)C(=O)O | [11 empty] | 2 |  |  |  |  | Potassium hydrogenoxalate | 127-95-7
1049 | CCCCC(N)C(O)=O | 2.39/9.76 |  |  |  |  | 301 | [10 empty] | Norleucine | 327-57-1
1050 | F[Si-2](F)(F)(F)(F)F.[NH4+].[NH4+] | [5 empty] | 100 | [5 empty] | 2 |  |  |  |  | Ammonium fluorosilicate | 16919-19-0
1051 | O[C@@H]2C[C@]\13OO[C@]4(/C=C/1)[C@@H]([C@]3(CC2)C)CC[C@]5(C)[C@@H]([C@@H](/C=C/[C@H](C)C(C)C)C)CC[C@@H]45 | [11 empty] | 1.08 |  | 499.7 |  |  | Ergosterol peroxide | 2061-64-5
1052 | [BH3-][S+](C)C | [11 empty] | 0.801 |  |  |  |  | Borane dimethylsulfide | 13292-87-0
1053 | NC1(CCC(C1)C(O)=O)C(O)=O | 2.112 | [6 empty] | -0.709 | [8 empty] | ACPD | 39026-63-6
1054 | CC(C)C[C@@H](C(=O)O)NC(=O)[C@H]([C@@H](CC1=CC=CC=C1)N)O | [5 empty] | 245 | [10 empty] | Ubenimex | 58970-76-6
1055 | CC(C)C1=C(C=CC2=C1CC[C@@H]3[C@@]2(CCCC3(C)C)C)O | [5 empty] | 128/132 | [10 empty] | Totarol | 511-15-9
1056 | O=C(Oc1c(cc(cc1C(C)CC)[N+]([O-])=O)[N+]([O-])=O)\C=C(/C)C | [5 empty] | 66/67 | [5 empty] | 1.2 |  |  |  |  | Binapacryl | 485-31-4
1057 | C1=CC(=C(C=C1C(=C2C=CC(=O)C(=C2)C(=O)O)C3=CC(=C(C=C3)O)C(=O)O)C(=O)O)O | [5 empty] | 300 | [10 empty] | Aurintricarboxylic acid | 4431-00-9
1058 | OCCC(C)CC | [11 empty] | 0.8242 |  | 153 |  |  | 3-Methyl-1-pentanol | 20281-83-8
1059 | COC1=C(C=C(C=C1Br)Br)Br | [5 empty] | 84/88 | [7 empty] | 297 |  |  | 2,4,6-Tribromoanisole | 607-99-8
1060 | O=C(Cl)OC | [11 empty] | 1.223 |  | 70 |  |  | Methyl chloroformate | 79-22-1
1061 | CC1C(NC(=O)C(NC(=O)C(C(NC(=O)C(NC(=O)C(NC(=O)C(=C)N(C(=O)CCC(NC1=O)C(=O)O)C)C)CC(C)C)C(=O)O)C)CCCN=C(N)N)C=CC(=CC(C)C(CC2=CC=CC=C2)OC)C | [7 empty] | -1.44 |  |  |  | 1.299 |  |  |  |  | Microcystin-LR | 101043-37-2
1062 | [12 empty] | 3.3 |  |  |  |  | Zinc chloride hydroxide monohydrate | 12167-79-2
1063 | c1c(cc(=O)oc1C(=O)O)C[C@@H](C(=O)O)N | [5 empty] | 304.65 | [5 empty] | 1.604 |  | 528.25 |  |  | Stizolobic acid | 15911-87-2
1064 | CCN1C=C[N+](C)=C1.[Cl-] | [5 empty] | 77/79 | [10 empty] | 1-Ethyl-3-methylimidazolium chloride | 65039-09-0
1065 | C[C@H]1CC[C@@]2([C@H]([C@H]3[C@@H](O2)C[C@@H]4[C@@]3(CC[C@H]5[C@H]4CC[C@H]6[C@@]5(CC[C@@H](C6)O)C)C)C)OC1 | [5 empty] | 199/199.5 | [10 empty] | Sarsasapogenin | 126-19-2
1066 | O=S(=O)(O)c1c(cc(cc1[N+]([O-])=O)[N+]([O-])=O)[N+]([O-])=O | [11 empty] | 0.955 |  |  |  |  | 2,4,6-Trinitrobenzenesulfonic acid | 2508-19-2
1067 | [Na+].o=c(-c(=o)o1)o[Fe-3]123(oc(-c(=o)o2)=o)oc(-c(=o)o3)=o.[Na+].[Na+] | [10 empty] | 0 | 1.97 |  |  |  |  | Sodium ferrioxalate | 5936-14-1
1068 | c1cc(ccc1)N2CCNCC2 | [5 empty] | 18.8 | [5 empty] | 1.028 |  | 287.2 |  |  | Phenylpiperazine | 92-54-6
1069 | C[C@@H]1C[C@]2(C=C(C3(CC3)[C@@]([C@H]2C1=O)(C)O)C)O[C@H]4[C@@H]([C@H]([C@@H]([C@H](O4)CO)O)O)O | [5 empty] | 85/89 | [10 empty] | Ptaquiloside | 87625-62-5
1070 | C(C(C(CO)O)O)C(=O)C=O | [11 empty] | 1.406 |  |  |  |  | 3-Deoxyglucosone | 4084-27-9
1071 | C=CCOC(C)=O | [6 empty] | 56.7 |  |  |  |  | 0.928 |  | 103 |  |  | Allyl acetate | 591-87-7
1072 | [12 empty] | 1.455 |  |  |  |  | (Mesitylene)molybdenum tricarbonyl | 12089-15-5
1073 | Cl[Zr](Cl)Cl | [5 empty] | 627 | [10 empty] | Zirconium(III) chloride | 10241-03-9
1074 | n1c3c(ccc1C)ccc2ccc(nc23)C | [5 empty] | 162/164 | [10 empty] | Neocuproine | 484-11-7
1075 | COCl |  |  |  |  | 1.343 | -120.4 | [5 empty] | 1.058 |  | 9.18 |  |  | Methyl hypochlorite | 593-78-2
1076 | [SbH3+3].[SbH3+3].[TeH2-2].[TeH2-2].[TeH2-2] | [5 empty] | 620 | [10 empty] | Antimony telluride | 1327-50-0
1077 | Clc1ncccc1 | 0.49 |  |  |  |  | -46 | [5 empty] | 1.2 |  | 166 |  |  | 2-Chloropyridine | 109-09-1
1078 | Cc(c[c-](C)o1)o[Fe+3]123(oc(c[c-](C)o2)C)oc(c[c-](C)o3)C | [5 empty] | 180/181 | [5 empty] | 1.348 |  |  |  |  | Tris(acetylacetonato)iron(III) | 14024-18-1
1079 | C[C@@]12[C@@](CC[C@@H]2C3=CC(OC3)=O)(O)[C@]4([H])CC[C@]5(O)C[C@@H](O[C@]6([H])O[C@@H](O)[C@H](O)[C@@H](O)[C@H]6O[C@]7([H])O[C@H](CO)[C@@H](O)[C@H](O)[C@H]7O)CC[C@]5(C=O)[C@@]4([H])CC1 | [5 empty] | 162/170 | [10 empty] | Neoconvalloside | 83841-55-8
1080 | CC1=C2[C@@H](C(=O)[C@@]3([C@@H](C[C@H]4[C@]([C@H]3[C@H]([C@@](C2(C)C)(C[C@H]1O)O)OC(=O)c5ccccc5)(CO4)OC(=O)C)O)C)OC(=O)C | 12.76 |  |  |  |  | 229/234 | [10 empty] | Baccatin III
1081 | CC(CC(C)(C)O)O | [5 empty] | -40 | [5 empty] | 0.92 |  | 197 |  |  | 2-Methyl-2,4-pentanediol | 107-41-5
1082 | O=COC=O | [13 empty] | 24 |  |  | Formic anhydride | 1558-67-4
1083 | [O-][N+](C)(C)CCCCCCCCCCCCCC | [5 empty] | 130 | [10 empty] | Myristamine oxide | 3332-27-2
1084 | [cH-]1cccc1.[cH-]1cccc1.[Rh+2] | [5 empty] | 174 | [10 empty] | Rhodocene | 12318-21-7
1085 | OC(=O)C(=C/C1=CC=CC=C1)/C2=CC=CC=C2 | [5 empty] | 172/174 | [7 empty] | 224 |  |  | Alpha-Phenylcinnamic acid | 91-48-5
1086 | OC(=O)C1=CC=CC=C1S | 3.501 |  |  |  |  | 162/169 |  | 2.39 | [8 empty] | Thiosalicylic acid | 147-93-3
1087 | [OH-].[OH-].[OH-].[Cl-].[Cu+2].[Cu+2] | [5 empty] | 250 | [5 empty] | 3.5 |  |  |  |  | Dicopper chloride trihydroxide | 1332-65-6
1088 | [12 empty] | 7.52 |  |  |  |  | Lead titanate | 12060-00-3
1089 | [Be+2].[O-][N+]([O-])=O.[O-][N+]([O-])=O | [5 empty] | 60.5 | [5 empty] | 1.56 | 700.4 | 142 |  |  | Beryllium nitrate | 13597-99-4
1090 | [6 empty] | 0 | [10 empty] | Epoxidized soybean oil | 2232918
1091 | CCCC(=CC(=O)O)C | [5 empty] | -3.4 | [5 empty] | 0.97 |  | 225.2 |  |  | Trans-3-Methyl-2-hexenoic acid | 27960-21-0
1092 | [14 empty] | 150 |  |  | Plumbocene | 1294-74-2
1093 | [Li+].[N-]=[N+]=[N-] | [5 empty] | 115 | [10 empty] | Lithium azide | 19597-69-4
1094 | COC1=C(C=CC(=C1)C=CC=O)O | [5 empty] | 80 | [5 empty] | 1.186 |  | 338.8 |  |  | Coniferyl aldehyde | 458-36-6
1095 | [Li+].[O-]Cl(=O)=O | [5 empty] | 127.6/129 | 28.8 | [9 empty] | Lithium chlorate | 13453-71-9
1096 | O=C5C(\c2c1ccccc1[nH]c2)=C(\c4c3ccccc3n(c4)CCCN(C)C)C(=O)N5 | [5 empty] | 208/210 | [5 empty] | 1.3 |  |  |  |  | BIM-1 | 133052-90-1
1097 | O=C([C@@H](O)[C@@H](O)[C@H](O)[C@H](O)CO)CO | [11 empty] | 1.7 |  |  |  |  | Mannoheptulose | 3615-44-9
1098 | O=C(OOC(=O)C)C | [5 empty] | 30 | [7 empty] | 121.4 |  |  | Diacetyl peroxide | 110-22-5
1099 | CCCC(OC(CCC)=O)=O |  |  |  |  | 1.413 | -75 | [5 empty] | 0.967 |  | 198 |  |  | Butyric anhydride | 106-31-0
1100 | O=C(O)CCCCCCCCCCCCCCCCCCCCCCCCCCC | [5 empty] | 90.9 | [5 empty] | 0.8191 |  |  |  |  | Montanic acid | 506-48-9
1101 | [O-][N+](=O)NC(=N/C)\NCC1CCOC1 | [5 empty] | 107.5 | [10 empty] | Dinotefuran | 165252-70-0
1102 | [N-]=[N+]=NCl | [5 empty] | -100 | [7 empty] | -15 |  |  | Chlorine azide | 13973-88-1
1103 | O=Cc1oc(cc1)COC | [5 empty] | -8 | [5 empty] | 1.14 |  | 109 |  |  | Methoxymethylfurfural | 1917-64-2
1104 | CC(=O)[C]1[CH][CH][CH][CH]1.[CH]1[CH][CH][CH][CH]1.[Fe] | [5 empty] | 81/83 | [5 empty] | 1.014 |  | 161 |  |  | Acetylferrocene | 1271-55-2
1105 | [Na+].[O-]S(=O)O |  |  |  |  | 1.526 | 150 | [5 empty] | 1.48 |  | 315 |  |  | Sodium bisulfite | 7631-90-5
1106 | [13 empty] | 325 |  |  |  | Tin(II) chloride (data page)
1107 | CC1(CCCC(N1[O])(C)C)C | [5 empty] | 36/38 | [10 empty] | TEMPO | 2564-83-2
1108 | O=C\2Oc3c1ccoc1ccc3/C=C/2 | [5 empty] | 34 | [7 empty] | 362.6 |  |  | Angelicin | 523-50-2
1109 | C1(=C(C(=O)C1=O)N)N | [5 empty] | 338/340 | [10 empty] | Squaramide | 5231-89-0
1110 | C[c-]1c(c(c(c1C)C)C)C.C[c-]1c(c(c(c1C)C)C)C.[Fe+2] | [5 empty] | 291/295 | [10 empty] | Decamethylferrocene | 12126-50-0
1111 | SC(C)(C)C | [5 empty] | -0.5 | [5 empty] | 0.8 |  | 62 |  |  | Tert-Butylthiol | 75-66-1
1112 | C1CN(C(=O)N1CO)CO | [13 empty] | 342.6 |  |  | Dimethylol ethylene urea | 136-84-5
1113 | [6 empty] | 2250 | 25730 | [9 empty] | Europium(II) sulfide | 12020-65-4
1114 | O=C1/C4=C/[C@H]6C(=O)[C@@]5(OC([C@@H]([C@]45Oc3c1c(O)c2\C=C/[C@@](Oc2c3C\C=C(/C)C)(C)CC\C=C(/C)C)C6)(C)C)C/C=C(\C(=O)O)C | [11 empty] | 1.29 |  |  |  |  | Gambogic acid | 2752-65-0
1115 | O=[Cr](=O)(F)F | [5 empty] | 31.6 | [7 empty] | 30 |  |  | Chromyl fluoride | 7788-96-7
1116 | c1(c(c(c(c(c1C)C)C)C)C)C | [5 empty] | 165.6 | [5 empty] | 1.063 |  | 265.2 |  |  | Hexamethylbenzene | 87-85-4
1117 | ClCC(Cl)CCl | [5 empty] | -14 |  | 2.27 |  |  |  | 1.387 |  | 156.85 |  |  | 1,2,3-Trichloropropane | 96-18-4
1118 | C1CC(CCC1CO)CO | [5 empty] | 41/61 | [5 empty] | 1.02 |  | 284 |  |  | Cyclohexanedimethanol | 105-08-8
1119 | CNC1=CC=CC=C1 | [5 empty] | -57 | 82.74 |  |  |  |  | 0.99 |  | 194 |  |  | N-Methylaniline | 100-61-8
1120 | O=C(O)CON | [5 empty] | 138 | [5 empty] | 1.375 |  | 326.7 |  |  | Aminooxyacetic acid | 645-88-5
1121 | CC(F)(F)Cl | [5 empty] | -130.8 | [7 empty] | -9.6 |  |  | 1-Chloro-1,1-difluoroethane | 75-68-3
1122 | CC[C@H](C)[C@H]([C@H](C)C(=O)[C@H](C)/C=C(\C)/C=C/C[C@@H](C)/C=C(/CC)\C=C\[C@H]1CC=CC(=O)O1)O | [11 empty] | 1.022 |  | 622 |  |  | Callystatin A | 189883-16-7
1123 | Clc1c(C(=O)OC)c(Cl)c(Cl)c(C(=O)OC)c1Cl | [5 empty] | 156 | [10 empty] | Dimethyl tetrachloroterephthalate | 1861-32-1
1124 | O=S(=O)([N-][N+]#N)c1ccc(cc1)C | [5 empty] | 21/22 | [5 empty] | 1.286 |  | 110 |  |  | Tosyl azide | 941-55-9
1125 | CC1(C)CC(O)CC(C)(C)N1[O] | [5 empty] | 71/73 | [10 empty] | 4-Hydroxy-TEMPO | 2226-96-2
1126 | CC(C)C1=CC(=O)N(C1=O)CCC(=O)O | [5 empty] | 75 |  | 1.34 |  |  |  | 1.281 |  | 385 |  |  | Wikipedia:Help desk/Archives/2011 June 21 | 1175521-35-3
1127 | Clc1ccc(SCSP(=S)(OCC)OCC)cc1 | [7 empty] | 5.1 |  |  |  | 1.271 |  | 82 |  |  | Carbophenothion | 786-19-6
1128 | S(SC)C |  |  | 3.8 |  |  | -85 | [7 empty] | 110 |  |  | Dimethyl disulfide | 624-92-0
1129 | Oc1cc(ccc1OC)C\C=C | [11 empty] | 3 |  | 254 |  |  | Chavibetol | 501-19-9
1130 | O=C(O)C(O)(CC(=O)O)C(F)C(=O)O | [5 empty] | 5.2 | [5 empty] | 1.37 |  | 165 |  |  | Fluorocitric acid | 357-89-1
1131 | O=C(Nc1cc(ccc1)C(F)(F)F)N(C)C | [5 empty] | 163/164 | [10 empty] | Fluometuron | 2164-17-2
1132 | c1ccc(cc1)CCc2ccccc2 | [5 empty] | 52.0/52.5 | 126.8 | [6 empty] | 284 |  |  | Bibenzyl | 103-29-7
1133 | CCCCCCCCCCCC(=O)[O-].[Na+] | [5 empty] | 244/246 | [5 empty] | 1.102 |  |  |  |  | Sodium laurate | 629-25-4
1134 | Clc1cc(Cl)ccc1OCC(=O)O | [5 empty] | 140.5 | [7 empty] | 160 |  |  | 2,4-Dichlorophenoxyacetic acid | 94-75-7
1135 | O=C(C(C)OC(CCCCCCCCCCCCCCCCC)=O)OC(C)C([O-])=O.O=C(C(C)OC(CCCCCCCCCCCCCCCCC)=O)OC(C)C([O-])=O.[Ca+2] | [5 empty] | 45 | [10 empty] | Calcium stearoyl-2-lactylate | 5793-94-2
1136 | S=[Ti]=S | [11 empty] | 3.22 |  |  |  |  | Titanium disulfide | 12039-13-3
1137 | O=P(OP(=O)(OCC)OCC)(OCC)OCC | [5 empty] | 0 | [10 empty] | Tetraethyl pyrophosphate | 107-49-3
1138 | Oc1ccc(cc1)CCNC | [5 empty] | 130/131 | [5 empty] | 1.03 |  | 271 |  |  | N-Methyltyramine | 370-98-9
1139 | [6 empty] | 990 | [10 empty] | CZTS | 12158-89-3
1140 | n1cc(cc2c1nc(n2C)N)c3ccccc3 | [5 empty] | 300 | [5 empty] | 1.3 |  | 468.9 |  |  | 2-Amino-1-methyl-6-phenylimidazo(4,5-b)pyridine | 105650-23-5
1141 | O=C(O)[C@]3([C@@H]2CCC\1=C\C(=C/C[C@@H]/1[C@@]2(C)CCC3)C(C)C)C | [5 empty] | 150 | [10 empty] | Levopimaric acid | 79-54-9
1142 | Clc2cc(ccc2Oc1cc(C(=O)O)c([N+]([O-])=O)cc1)C(F)(F)F | [5 empty] | 152 | [5 empty] | 1.573 |  |  |  |  | Acifluorfen | 50594-66-6
1143 | O=C(OC/C=C(/C=C/C=C(/C=C/C1=C(/CCCC1(C)C)C)C)C)C | [5 empty] | 57/58 | [10 empty] | Retinyl acetate | 127-47-9
1144 | OC1CCOC1 | [11 empty] | 1.087 |  | 179 |  |  | 3-Hydroxytetrahydrofuran | 453-20-3
1145 | C1C(N=C(CS1)C(=O)O)C(=O)O | [5 empty] | 160 | [10 empty] | Lanthionine Ketimine | 83711-67-5
1146 | F[C@H]=CC(F)(F)F |  |  | 703 | [10 empty] | -19 |  |  | 1,3,3,3-Tetrafluoropropene | 29118-24-9]
1147 | [Ge+4].[F-].[F-].[F-].[F-] | [5 empty] | -15 | 50 | [6 empty] | -36.5 |  |  | Germanium tetrafluoride | 7783-58-6
1148 | C12=C3C4=C5C6=C7C8=C9C%10=C%11C%12=C%13C%10=C%10C8=C5C1=C%10C1=C%13C5=C8C1=C2C1=C3C2=C3C%10=C%13C%14=C3C1=C8C1=C3C5=C%12C5=C8C%11=C%11C9=C7C7=C9C6=C4C2=C2C%10=C4C(=C29)C2=C6C(=C8C8=C9C6=C4C%13=C9C(=C%141)C3=C85)C%11=C27 | [11 empty] | 1.7 |  |  |  |  | C70 fullerene | 115383-22-7
1149 | [nH]1cc(nc1)C | [5 empty] | 46/48 | [5 empty] | 1.02 |  | 263 |  |  | 4-Methylimidazole | 822-36-6
1150 | [K+].[K+].O.O.O.O=C1O[Sb-]23OC1C1O[Sb-]4(OC(C(O2)C(=O)O3)C(=O)O4)OC1=O | [11 empty] | 2.6 |  |  |  |  | Antimony potassium tartrate | 28300-74-5
1151 | Cc1cc(C)c(C)c(C)c1C | [5 empty] | 54.4 | [5 empty] | 0.917 |  | 232 |  |  | Pentamethylbenzene | 700-12-9
1152 | o1c(c(cc1)C)C\C=C(/C)C | [11 empty] | 0.9089 |  | 103 |  |  | Rosefuran | 15186-51-3
1153 | CN(C)C(=O)/C(SC)=N/OC(=O)NC | [5 empty] | 101 | [10 empty] | Oxamyl | 23135-22-0
1154 | F[N+](F)(F)F.[F-] | [10 empty] | 0 | [5 empty] | Nitrogen pentafluoride | 13706-13-3
1155 | C1=CC=C2C=C(C=CC2=C1)C(=O)[O-].C1=CC=C2C=C(C=CC2=C1)C(=O)[O-].[Cu+2] | [11 empty] | 1.055 |  |  |  |  | Copper naphthenate | 1338-02-9
1156 | CCOP(=S)(OCC)OP(=S)(OCC)OCC | [13 empty] | 136 |  |  | Sulfotep | 3689-24-5
1157 | I[Si](C)(C)C | [13 empty] | 106 |  |  | Trimethylsilyl iodide | 16029-98-4
1158 | c1([P@@](Oc2c(cc(Br)c(c2)Cl)Cl)(OC)=S)ccccc1 | [5 empty] | 70 | [5 empty] | 1.53 |  | 180 |  |  | Leptophos | 21609-90-5
1159 | C(#N)[S-].[Ag+] | [5 empty] | 170 | [10 empty] | Silver thiocyanate | 1701-93-5
1160 | O=C2\C=C1\CC/C(=C(/C)C)C[C@@]1(C)[C@H](C)C2 | [11 empty] | 0.962 |  | 270.5 |  |  | ・弱・Vetivone | 15764-04-2
1161 | [12 empty] | 2.71 |  |  |  |  | Magnesium nickel hydride
1162 | O=C/C1=C/[C@@H]2CC(C)(C)C[C@@H]2[C@@H](C)/C=C1/C=O | [11 empty] | 1.093 |  | 341.125 |  |  | Velleral
1163 | [C-]#[O+].[C-]#[O+].c1ccc[cH-]1.[Fe+][C-]=O.c1ccc[cH-]1.[Fe+][C-]=O | [5 empty] | 194 |  |  |  |  | 0 | 1.77 |  |  |  |  | Cyclopentadienyliron dicarbonyl dimer | 12154-95-9
1164 | O=C(O)CCC1CCCC1 | [5 empty] | 130/132 | [10 empty] | Cypionic acid | 140-77-2
1165 | O=C2C=CC(C1=CC=CC=C12)=O | [5 empty] | 126 | 73.5 |  |  |  |  | 1.422 |  |  |  |  | 1,4-Naphthoquinone | 130-15-4
1166 | C1CC1C2=NC(=C(C(=N2)N)Cl)C(=O)O | [11 empty] | 1.134 |  |  |  |  | Aminocyclopyrachlor | 858956-08-8
1167 | Nc3nc(OCc1ccccc1)c2nc[nH]c2n3 | [11 empty] | 1.432 |  |  |  |  | O6-Benzylguanine | 19916-73-5
1168 | CC(C)(C)C1=NN=C(N(C1=O)N)SC | [5 empty] | 125 | [5 empty] | 1.31 |  |  |  |  | Metribuzin | 21087-64-9
1169 | C=C(C)C#N | [5 empty] | -35.8 | [5 empty] | 0.8 |  | 90 |  |  | Methacrylonitrile | 126-98-7
1170 | O2[C@H](CN(CC(C)Cc1ccc(cc1)C(C)(C)C)C[C@H]2C)C | [13 empty] | 120 |  |  | Fenpropimorph | 67564-91-4
1171 | O=P(SCCC)(OCC)SCCC | [11 empty] | 1.069 |  | 244.3 |  |  | Ethoprophos | 13194-48-4
1172 | F[U](F)F | [5 empty] | 1495 | [10 empty] | Uranium trifluoride | 13775-06-9
1173 | [Cl-].[Cl-].[Cl-].[Cl-].[Cl-].[Cl-].[U] | [5 empty] | 177 | [5 empty] | 3.6 |  | 75 |  |  | Uranium hexachloride | 161280-02-0
1174 | O=C1NCCCC1 | [5 empty] | 38/40 | [7 empty] | 256 |  |  | 2-Piperidinone | 675-20-7
1175 | S=P(OCC)(OCC)Oc1nn2cc(c(nc2c1)C)C(=O)OCC | [5 empty] | 51/52 | [10 empty] | Pyrazophos | 13457-18-6
1176 | C(C(Cl)(Cl)Cl)(Cl)Cl | [5 empty] | -29 | 99.1 |  |  |  |  | 1.68 |  | 162 |  |  | Pentachloroethane | 1976-01-07
1177 | C[SiH](C)C | [5 empty] | -135.9 | [5 empty] | 0.638 |  | 6.7 |  |  | Trimethylsilane | 993-07-7
1178 | CS(=O)(=O)F | [13 empty] | 123 |  |  | Methanesulfonyl fluoride | 558-25-8
1179 | F[Cr](F)(F)(F)F | [5 empty] | 34 | [7 empty] | 117 |  |  | Chromium pentafluoride | 14884-42-5
1180 | [B].[Ni].[Ni] | [5 empty] | 1230 | [10 empty] | Nickel boride | 12007-01-1
1181 | N(CCCC)(CCCC)CCCC | [5 empty] | -70 | [7 empty] | 214 |  |  | Tributylamine | 102-82-9
1182 | [Cl-].CC[N+](CC)(CC)CC | [5 empty] | 37.5 | [10 empty] | Tetraethylammonium chloride | 56-34-8
1183 | [I-].CC[N+](CC)(CC)CC | [5 empty] | 280 | [10 empty] | Tetraethylammonium iodide | 1968-05-03
1184 | N1C(C)C1 | [5 empty] | -63 | [7 empty] | 67 |  |  | Propyleneimine | 75-55-8
1185 | S=P(OCC)(SCSC(C)(C)C)OCC |  |  | 4e-05 |  |  | -29.2 | [5 empty] | 1.105 |  | 69 |  |  | Terbufos | 13071-79-9
1186 | N(=O)[O-].N(=O)[O-].[Ca+2] | [5 empty] | 390 | [5 empty] | 2.26 |  |  |  |  | Calcium nitrite | 13780-06-8
1187 | OC(=O)CCc1ccccc1 | [5 empty] | 47/50 | [5 empty] | 1.126 |  | 280 |  |  | Phenylpropanoic acid | 501-52-0
1188 | O(c2ccc1c(cccc1)c2)C | [5 empty] | 73 | [7 empty] | 274 |  |  | ・弱・Naphthol methyl ether | 1993-04-09
1189 | [12 empty] | 7.2 |  |  |  |  | Nickel selenide | 1314-05-2
1190 | [12 empty] | 4.68 |  |  |  |  | Sodium stannate | 12027-70-2
1191 | CC(=O)C#N |  |  | 6.93 |  | 1.3764 | [6 empty] | 0.9745 |  | 92.3 |  |  | Acetyl cyanide | 631-57-2
1192 | C(=O)(C(=O)[O-])[O-].[Pb+2] | [5 empty] | 327.4 | [5 empty] | 5.28 | 851.444 | 1740 |  |  | Lead(II) oxalate | 814-93-7
1193 | CCO[Nb](OCC)(OCC)(OCC)OCC | [5 empty] | 5 | [5 empty] | 1.258 |  | 203 |  |  | Niobium(V) ethoxide | 3236-82-6
1194 | BrC=1C(=O)NC(=O)N(C=1)[C@@H]2O[C@@H]([C@@H](O)[C@H]2O)CO | [5 empty] | 180/182 | [5 empty] | 2.043 |  |  |  |  | 5-Bromouridine | 957-75-5
1195 | B#[Cr] | [5 empty] | 1950/2050 | [5 empty] | 6.17 |  |  |  |  | Chromium(III) boride | 12006-79-0
1196 | [O-][Mo](=O)(=O)[O-].[Fe+2] | [5 empty] | 1115 |  |  | 118.5 |  |  | 5.6 | 1075 |  |  |  | Iron(II) molybdate | 13718-70-2
1197 | CCCCCCCCO | [5 empty] | -16 | [7 empty] | 195 |  |  | 1-Octanol | 111-87-5
1198 | C12=C(C3=C(C=C1OC(=CC2=O)C)OC=C3)OC | [5 empty] | 144/145 | [10 empty] | Visnagin | 82-57-5
1199 | ClC(Cl)(Cl)C#N | [5 empty] | -42 | [5 empty] | 1.44 |  | 83 |  |  | Trichloroacetonitrile | 545-06-2
1200 | O=C(Oc1ccccc1CSCC)NC | [5 empty] | 33.4 | [10 empty] | Ethiofencarb | 29973-13-5
1201 | C=C[N+](=O)[O-] |  |  | 6.1 |  |  | -55 |  | -1.702 |  |  |  | 1.073 |  | 98.5 |  |  | Nitroethylene | 3638-64-0
1202 | CC(=O)OC(C)(C)/C=C/C(=O)[C@@](C)([C@H]1[C@@H](C[C@@]2([C@@]1(CC(=O)[C@@]3([C@H]2CC=C4[C@H]3C=C(C(=O)C4(C)C)O)C)C)C)O)O | [5 empty] | 228 | [5 empty] | 1.249 |  |  |  |  | Cucurbitacin E | 18444-66-1
1203 | C=CC1=CC=CC=N1 | 4.98 | 1.17 | 9.6 |  |  | -50 | [5 empty] | 0.977 |  | 158 |  |  | 2-Vinylpyridine | 100-69-6
1204 | SC(S)C |  |  |  |  | 1.37 | [6 empty] | 0.83 |  | 71 |  |  | 1,1-Ethanedithiol | 26914-40-9
1205 | C/C1=CC(\O)=C/C(=O)O1 | [5 empty] | 188/190 | [5 empty] | 1.348 |  | 285.9 |  |  | Triacetic acid lactone | 675-10-5
1206 | C1=CC2=C3C(=CC=C4C3=C1C(=O)OC4=O)C(=O)OC2=O | [5 empty] | 300 | [10 empty] | Naphthalenetetracarboxylic dianhydride | 81-30-1
1207 | [O-][Mn](=O)(=O)[O-].[Ba+2] | [11 empty] | 4.85 |  |  |  |  | Barium manganate | 7787-35-1
1208 | CCOP(=S)(c1ccccc1)Oc2ccc(cc2)[N+]([O-])=O | [5 empty] | 36 | [7 empty] | 215 |  |  | EPN (insecticide) | 2104-64-5
1209 | O=C(OCC(OC(=O)CCCCCCCCCCCCCCC)COC(=O)CCCCCCCCCCCCCCC)CCCCCCCCCCCCCCC | [5 empty] | 44.7/67.4 | [7 empty] | 315 |  |  | Tripalmitin | 555-44-2
1210 | C(C[Si](Cl)(Cl)Cl)C(C(C(C(C(C(C(C(F)(F)F)(F)F)(F)F)(F)F)(F)F)(F)F)(F)F)(F)F | [11 empty] | 1.7 |  | 224 |  |  | Perfluorodecyltrichlorosilane | 78560-44-8
1211 | [O-]Cl(=O)=O.[O-]Cl(=O)=O.[Sr+2] |  |  |  |  | 1.516 | 120 | 73 |  |  |  |  | 3.15 |  |  |  |  | Strontium chlorate | 2151926
1212 | [O-][Cr](=O)(=O)[O-].[Sr+2] | [6 empty] | 5.1 |  |  |  |  | 3.353 |  |  |  |  | Strontium chromate | 2151068
1213 | OC(=O)C1=CC=CO1 | 3.12 |  |  |  |  | 128/132 | [5 empty] | 0.55 |  | 230 |  |  | 2-Furoic acid | 88-14-2
1214 | O[C@@H]1C=C2[C@]3([H])CC[C@]([C@]3(CC[C@]2([H])[C@@]4(C)CC[C@@H](C[C@]14O)O)C)([H])[C@H](C)/C=C/[C@@H](C(C)C)C | [5 empty] | 265.3 | [5 empty] | 1.086 |  |  |  |  | Cerevisterol | 516-37-0
1215 | Brc5c(O)c(O)c4Oc1c(O)c(O)c(Br)cc1C3(OS(=O)(=O)c2ccccc23)c4c5 | [5 empty] | 300 | [10 empty] | Bromopyrogallol red | 16574-43-9
1216 | OC[C@]12O[C@H]1[C@H]1[C@H]3O[C@]4(O[C@]1([C@H]1[C@@]([C@@H]2O)(O)C(=O)C(=C1)C)[C@@H]([C@H]([C@@]3(O4)C(=C)C)OC(=O)/C=C/C=C/c1ccccc1)C)c1ccccc1 | [5 empty] | 26 | [10 empty] | Mezerein | 34807-41-5
1217 | [6 empty] | 850 | [5 empty] | 2.77 |  |  |  |  | Triphosphorus pentanitride | 12136-91-3
1218 | [H-](F)F.[Na+] | [5 empty] | 160 | [5 empty] | 2.08 |  |  |  |  | Sodium bifluoride | 1333-83-1
1219 | [O-]P([O-])(=O)[O-].[O-]P([O-])([O-])=O.CC.CC.CC.CC.CC.CC.[O-]P([O-])([O-])=O.[O-]P([O-])([O-])=O |  |  |  |  | 1.443 | -40 | [5 empty] | 1.331 |  | 467.01 |  |  | Hexaethyl tetraphosphate | 757-58-4
1220 | C(C(=O)C(=O)O)Br | [5 empty] | 79/82 | [10 empty] | Bromopyruvic acid | 1113-59-3
1221 | [12 empty] | 1.2 |  |  |  |  | Tetraethyl dithiopyrophosphate
1222 | C1C(=NCC(=N1)O)O | [5 empty] | 311/312 | [10 empty] | 2,5-Diketopiperazine | 106-57-0
1223 | C1C[C@]23[C@H]1NC[C@H]2C4=C(O3)N=C(C=C4)Cl | [11 empty] | 1.5 |  | 358.9 |  |  | Phantasmidine
1224 | C1CN[C@@H]2CC3=CC=CC=C3C4=C2C1=CC5=C4OCO5 | [5 empty] | 122/123 | [10 empty] | Anonaine | 1862-41-5
1225 | C(C#N)C(=O)O | [5 empty] | 69 | [5 empty] | 1.287 |  | 108 |  |  | Cyanoacetic acid | 372-09-8
1226 | C/C=C(/CC[C@@H](C)[C@H]1CC[C@@H]2[C@@]1(CC[C@H]3[C@H]2CC=C4[C@@]3(CC[C@@H](C4)O)C)C)\C(C)C | [5 empty] | 118/120 | [10 empty] | Avenasterol
1227 | [Si]([Si](Cl)(Cl)Cl)(Cl)(Cl)Cl | [5 empty] | -1 | [7 empty] | 144 |  |  | Hexachlorodisilane | 13465-77-5
1228 | CCCCCCCCCCCC(=O)c1ccc2cc(ccc2c1)N(C)C | [5 empty] | 88 | [10 empty] | Laurdan | 74515-25-6
1229 | O=C=[Fe](=C=O)(=C=O)12S(C)[Fe]1(=C=O)(=C=O)(=C=O)S2C | [5 empty] | 65 | [10 empty] | Methylthioirontricarbonyl dimer | 14878-96-7
1230 | Br[Sc](Br)Br | [5 empty] | 904 | [5 empty] | 3.914 |  |  |  |  | Scandium bromide | 13465-59-3
1231 | [Se]=[W]=[Se] | [5 empty] | 1200 | [10 empty] | Tungsten diselenide | 12067-46-8
1232 | [6 empty] | 12 | [5 empty] | 1.74 |  |  |  |  | Karstedt's catalyst
1233 | CC(=O)C1=CC=CO1 | [5 empty] | 30 | [5 empty] | 1.0975 |  | 168 |  |  | 2-Acetylfuran | 1192-62-7
1234 | [As](I)(I)I.I[Hg] | [13 empty] | 403 |  |  | Donovan's solution | 8012-54-2
1235 | [6 empty] | 2360 | [10 empty] | Erbium tetraboride | 12310-44-0
1236 | C1=CC(=CC(=C1)Cl)[N+](=O)[O-] | [5 empty] | 43/47 | [5 empty] | 1.534 |  | 236 |  |  | 3-Nitrochlorobenzene | 121-73-3
1237 | ICC=C | [5 empty] | -99 | [5 empty] | 1.837 |  | 101 |  |  | Allyl iodide | 556-56-9
1238 | FC(F)(F)c1cccc(c1)-c2cn(C)cc(c2=O)-c3ccccc3 | [5 empty] | 154.5 | [10 empty] | Fluridone | 59756-60-4
1239 | COC1=CC(=CC(=C1OC)OC)C=O | [5 empty] | 73 | [5 empty] | 1.367 |  | 337.6 |  |  | 3,4,5-Trimethoxybenzaldehyde | 86-81-7
1240 | C1=CC(=C(C=C1[N+](=O)[O-])[N+](=O)[O-])N | -0.2453954 |  |  |  |  | 187.8 | [5 empty] | 1.61 |  |  |  |  | 2,4-Dinitroaniline | 1997-02-09
1241 | CCC[N+](=O)[O-] |  | 0.844 |  |  |  | -108 | [5 empty] | 0.998 |  | 132 |  |  | 1-Nitropropane | 108-03-2
1242 | [6 empty] | 115 | [5 empty] | 1.26 |  |  |  |  | Polybutylene succinate | 25777-14-4
1243 | C(CI)I | [5 empty] | 80/82 | [5 empty] | 2.13 |  |  |  |  | 1,2-Diiodoethane | 624-73-7
1244 | CC1CCC(CC1)CO | [11 empty] | 0.9074 |  | 202 |  |  | 4-Methylcyclohexanemethanol | 34885-03-5
1245 | [N+](=O)([O-])[O-].[N+](=O)([O-])[O-].[N+](=O)([O-])[O-].[Bi+3] | [6 empty] | 91 | [9 empty] | Bismuth(III) nitrate | 10035-06-0
1246 | [S-2].[S-2].[S-2].[Ga+3].[Ga+3] | [5 empty] | 1090 | 80 | [9 empty] | Gallium(III) sulfide | 12024-22-5
1247 | [O-]P(=O)([O-])[O-].[Cr+3] | [5 empty] | 1907 | [7 empty] | 2671 |  |  | Chromium(III) phosphate | 7789-04-0
1248 | CC(=O)CC(=O)NC1=CC=CC=C1 | [5 empty] | 83/88 | [10 empty] | Acetoacetanilide | 102-01-2
1249 | O=C[C@H](O)[C@@H](OC)[C@@H](O)[C@H](O)C | [5 empty] | 106 | [10 empty] | Digitalose | 942912
1250 | C=CS(=O)(=O)O | [13 empty] | 128 |  |  | Vinylsulfonic acid | 1184-84-5
1251 | C1CC2=CC=CC=C2C(=O)C1 | [13 empty] | 2016 |  |  | 1-Tetralone | 529-34-0
1252 | [O-][Ge](=O)[O-].[Na+].[Na+] |  |  |  |  | 1.59 | 1060 | [5 empty] | 3.31 |  |  |  |  | Sodium germanate | 12025-19-3
1253 | N(=N[O-])[O-].[Na+].[Na+] | [5 empty] | 100 | [5 empty] | 2.466 |  | 335 |  |  | Sodium hyponitrite | 60884-94-8 (hydrate)
1254 | CC1=CC=CC=C1CCN | [13 empty] | 97 |  |  | 2-Methylphenethylamine | 55755-16-3
1255 | CC(C)(C)C(=O)C(N1C=NC=N1)OC2=CC=C(C=C2)Cl | [5 empty] | 82 | [10 empty] | Triadimefon | 43121-43-3
1256 | [N-]=[N+]=NF | [5 empty] | -152 | [7 empty] | -82 |  |  | Fluorine azide | 14986-60-8
1257 | [O-]S(=O)[O-].[Ag+].[Ag+] | [5 empty] | 100 | [10 empty] | Silver sulfite | 13465-98-0
1258 | CN1C2=C(NC1=O)N(C(=O)N(C2=O)C)C | [5 empty] | 300 | [10 empty] | 1,3,7-Trimethyluric acid | 5415-44-1
1259 | CC1C(C2=C(C1(C)C)C(=O)CCC2)(C)C | [5 empty] | 27 | [7 empty] | 256 |  |  | Cashmeran | 33704-61-9
1260 | [Ti](O[N+]([O-])=O)(O[N+]([O-])=O)(O[N+]([O-])=O)O[N+]([O-])=O | [5 empty] | 58.5 | [10 empty] | Titanium nitrate | 12372-56-4
1261 | [V](O[N+]([O-])=O)(O[N+]([O-])=O)(O[N+]([O-])=O)=O | [5 empty] | 2 | [7 empty] | 86 |  |  | Vanadyl nitrate | ?16017-37-1
1262 | [6 empty] | 21 | [7 empty] | 33.5 |  |  | Vanadyl perchlorate | 67632-69-3
1263 | [Zr](O[Cl](=O)(=O)=O)(O[Cl](=O)(=O)=O)(O[Cl](=O)(=O)=O)O[Cl](=O)(=O)=O | [5 empty] | 96 | [10 empty] | Zirconium perchlorate
1264 | [B].[Fe] | [5 empty] | 1300/1500 | [5 empty] | 7.15 |  |  |  |  | Iron boride | 12006-84-7
1265 | F[Am](F)F | [5 empty] | 1393 | [10 empty] | Americium(III) fluoride | 13708-80-0
1266 | CC(=S)C | [5 empty] | 40 | [7 empty] | 85 |  |  | Thioacetone
1267 | F[Si](F)(F)Cl |  |  | 16600 |  | 1.279 | -138 |  |  |  |  | 0.636 | 1.31 |  |  |  |  | Chlorotrifluorosilane | 14049-36-6
1268 | COC(=O)C1=CO[C@H]([C@@H]([C@@H]1C[C@H]2C3=C(CCN2)C4=CC=CC=C4N3)C=C)O[C@H]5[C@@H]([C@H]([C@@H]([C@H](O5)CO)O)O)O | [5 empty] | 193 | [10 empty] | Strictosidine | 20824-29-7
1269 | C1CCCC=CCC1.C1CCCC=CCC1.C1CCCC=CCC1.C1CCCC=CCC1.[Cl-].[Cl-].[Ir].[Ir] | [5 empty] | 160 | [10 empty] | Chlorobis(cyclooctene)iridium dimer | 12246-51-4
1270 | CC(=O)[C@]1(C)CC2=C(C[C@H]1C)CCCC2(C)C |  |  |  |  | 1.5 |  |  | 5.65 |  |  |  | 0.964 |  | 134 |  |  | Tetramethyl acetyloctahydronaphthalenes | 54464-57-2; 68155-66-8; 68155-67-9
1271 | C12C3N(C4C(N1[N+](=O)[O-])OC(O4)C(O2)O3)[N+](=O)[O-] | [11 empty] | 1.985 |  |  |  |  | TEX (explosive) | 130919-56-1
1272 | CCO[Si](CCCSSSSCCC[Si](OCC)(OCC)OCC)(OCC)OCC | [11 empty] | 1.08 |  |  |  |  | Bis(triethoxysilylpropyl)tetrasulfide | 40372-72-3
1273 | O=CNNC=O | [5 empty] | 155/157 | [10 empty] | 1,2-Diformylhydrazine | 628-36-4
1274 | C1CC2C(O2)CC1C3CO3 | [5 empty] | -108.9 | [7 empty] | 227 |  |  | Vinylcyclohexene dioxide | 106-87-6
1275 | C1CC2C(O2)CC1COC(=O)C3CCC4C(C3)O4 | [5 empty] | -37 | [10 empty] | 3,4-Epoxycyclohexylmethyl-3遯ｶ繝ｻ4遯ｶ繝ｻepoxycyclohexane carboxylate | 2386-87-0
1276 | C[Si]1(O[Si](O[Si](O[Si](O1)(C)C)(C)C)(C)C)C | [5 empty] | 17/18 | [5 empty] | 0.956 |  | 175 |  |  | Octamethylcyclotetrasiloxane | 556-67-2
1277 | C1CCC(CC1)CO | [13 empty] | 187 |  |  | Cyclohexylmethanol | 100-49-2
1278 | [5 empty] | 1.555 | 54 | [5 empty] | 1.155 |  |  |  |  | Dioscorine | 3329-91-7
1279 | C[C@@H](C[C@@H](C(=O)N[C@@H](C)C1=NC=CS1)N(C)C(=O)C[C@H](C)C(Cl)(Cl)Cl)C(Cl)(Cl)Cl | [5 empty] | 98 | [10 empty] | Dysidenin | 65647-65-6
1280 | CC(O)COC | [5 empty] | -97 | [7 empty] | 120 |  |  | Propylene glycol methyl ether | 107-98-2
1281 | C=CCOCC1CO1 | [5 empty] | -100 | [10 empty] | Allyl glycidyl ether | 106-92-3
1282 | CC(C1CC1)C(Cn2cncn2)(c3ccc(cc3)Cl)O | [5 empty] | 107.5 | [10 empty] | Cyproconazole | 94361-06-5
1283 | C[C@@H]1C[C@]23OC(=O)C4=C2OC1[C@H](O)C3\C=C\C(=O)[C@@H](C)C[C@@H](C)C4=O | [5 empty] | 180 | [5 empty] | 1.34 |  | 597.5 |  |  | Atrop-abyssomicin C | 725254-09-1
1284 | CC1(C(=O)OC(=O)C1(C)C)C | [5 empty] | 147 | [7 empty] | 226.1 |  |  | 3,3,4,4-Tetramethyltetrahydrofuran-2,5-dione | 35046-68-5
1285 | CC(=CCc1c(c2c(=O)c(coc2c3c1OC(C=C3)(C)C)c4ccc(c(c4)O)O)O)C | [11 empty] | 1.314 |  | 673.5 |  |  | Pomiferin | 572-03-2
1286 | CC(C)(C(=O)O)C(C)(C)C(=O)O | [5 empty] | 205 | [7 empty] | 259.6 |  |  | 2,2,3,3-Tetramethylsuccinic acid | 630-51-3
1287 | CCOC1=NC(=NS1)C(Cl)(Cl)Cl | 2.27 |  | 0.001466546 |  |  | 22 |  | 3.37 |  |  |  | 1.497 |  | 95 |  |  | Etridiazole | 2593-15-9
1288 | CC(Br)(Br)Br | [5 empty] | 30 | [10 empty] | 1,1,1-Tribromoethane | 2311-14-0
1289 | [12 empty] | 1.236 |  | 88 |  |  | N-Sulfinylaniline | 1122-83-4
1290 | COP(=S)(OC)Oc1ccc(cc1)[N+](=O)[O-] | [5 empty] | 37 | [10 empty] | Parathion methyl | 298-00-0
1291 | CCC(C)CC(C)CCCCCCCCC(=O)N[C@H]1C[C@H]([C@H](NC(=O)[C@@H]2[C@H](CCN2C(=O)[C@@H](NC(=O)[C@@H](NC(=O)[C@@H]3C[C@H](CN3C(=O)[C@@H](NC1=O)[C@@H](C)O)O)[C@@H]([C@H](C4=CC=C(C=C4)O)O)O)[C@@H](CC(=O)N)O)O)O)O |  |  |  |  | 1.629 | [6 empty] | 1.411 |  |  |  |  | Pneumocandin B0 | 135575-42-7
1292 | CCCCCC(CCC)COC(=O)c1ccccc1C(=O)OCC(CCC)CCCCC |  | 125 |  |  | 1.483 | [6 empty] | 0.96 |  |  |  |  | DPHP | 53306-54-0
1293 | CCc1c(c(n(n1)C)C(=O)NCc2ccc(cc2)C(C)(C)C)Cl | 5.9 |  |  |  |  | 64/66 | [5 empty] | 0.5 |  |  |  |  | Tebufenpyrad | 119168-77-3
1294 | CCCCOC(=O)C=C | [5 empty] | -62 | [10 empty] | Butyl acrylate | 141-32-2
1295 | c1ccc2c(c1)[nH]c(=S)s2 | [5 empty] | 178 | [10 empty] | Mercaptobenzothiazole | 149-30-4
1296 | [C@@]123O[C@]([C@H](C)CC1(C)C)(CC(O[C@@]([C@@H](C)O)(CC(OC(C2)[C@H](C)[C@](O3)([C@H](CC[C@@H](C=4C=CC=C(C4)O)OC)C)[H])=O)[H])=O)O | 9.36 |  | 0.3 |  |  |  |  | 4.2 |  |  |  | 1.2 |  |  |  |  | Debromoaplysiatoxin | 52423-28-6
1297 | C(C([N+](=O)[O-])([N+](=O)[O-])[N+](=O)[O-])OC(OCC([N+](=O)[O-])([N+](=O)[O-])[N+](=O)[O-])(OCC([N+](=O)[O-])([N+](=O)[O-])[N+](=O)[O-])OCC([N+](=O)[O-])([N+](=O)[O-])[N+](=O)[O-] | [5 empty] | 161 | [10 empty] | Trinitroethylorthocarbonate | 14548-58-4
1298 | CSC[C@H]1O[C@H]([C@H](O)[C@@H]1O)N1C=NC2=C(N)N=CN=C12 | [5 empty] | 205 | [10 empty] | Adenylthiomethylpentose | 2457-80-9
1299 | O[C@@H]3c1cc4ccc5cccc6ccc(c1[C@H]2O[C@H]2[C@H]3O)c4c56 | [11 empty] | 1.6 |  | 594.2 |  |  | (+)-Benzo(a)pyrene-7,8-dihydrodiol-9,10-epoxide | 58917-91-2
1300 | c1ccc(cc1)CN=C=S | [13 empty] | 242 |  |  | Benzyl isothiocyanate | 622-78-6
1301 | CCOC(=O)CC#N | [6 empty] | 67.3 | [9 empty] | Ethyl cyanoacetate | 105-56-6
1302 | CCC(C)(C)C(=O)OC1=C(C(=O)OC12CCCCC2)c3cc(cc(c3)Cl)Cl | [5 empty] | 94.8 | [10 empty] | Spirodiclofen | 148477-71-8
1303 | CCCCCC1=C(CCC1=O)C | [13 empty] | 112 |  |  | Dihydrojasmone | 1128-08-1
1304 | CC/C=C\CC1CCCC(=O)O1 | [13 empty] | 248 |  |  | Jasmine lactone
1305 | CN(C)C(=O)N(C)C | [5 empty] | -1.2 | [5 empty] | 0.968 |  | 176.5 |  |  | Tetramethylurea | 632-22-4
1306 | NOS(=O)(=O)O | [5 empty] | 210 | [10 empty] | Hydroxylamine-O-sulfonic acid | 2950-43-8
1307 | CNCCNC | [13 empty] | 120 |  |  | 1,2-Dimethylethylenediamine | 110-70-3
1308 | CCC1=NCCO1 | [5 empty] | -62 | [7 empty] | 128.4 |  |  | 2-Ethyl-2-oxazoline | 10431-98-8
1309 | Cc1cc(cc(c1)C(=O)O)C(=O)O |  |  | 0.133 |  |  | 298 | [5 empty] | 1.4 |  | 408.7 |  |  | Uvitic acid | 499-49-0
1310 | C(CF)F |  |  |  |  | 1.28 | -104 |  | 1.21 |  |  |  | 0.913 |  | 30.7 |  |  | 1,2-Difluoroethane | 624-72-6
1311 | [6 empty] | 70/73 | [10 empty] | Pyrithione
1312 | C\C=C1\C[N@]2CC[C@@H]1C(=C)c1[nH]c3ccccc3c1C2 | 8.37 |  |  |  | 1.665 |  |  | 3.404 |  |  | 0.552121 | 0.945875 |  |  |  |  | Apparicine | 3463-93-2
1313 | C(=O)(C(F)(F)F)OO | [13 empty] | 162 |  |  | Trifluoroperacetic acid | 359-48-8
1314 | [6 empty] | 24 | [5 empty] | 0.863 |  | 243 |  |  | Tris(trimethylsilyl)phosphine | 15573-38-3
1315 | O=C(O)c1ccccc1F | 3.27 |  |  |  |  | 126 |  | 1.856 | [8 empty] | 2-Fluorobenzoic acid | 445-29-4
1316 | [6 empty] | 219 | [10 empty] | Proxicromil
1317 | [Se]=[Pt]=[Se] | [11 empty] | 9.54 |  |  |  |  | Platinum diselenide | 12038-26-5
1318 | CP(=O)C | [13 empty] | 66 |  |  | Dimethylphosphine oxide | 7211-39-4
1319 | C=CN1C=CN=C1 | [13 empty] | 192 |  |  | 1-Vinylimidazole | 1072-63-5
1320 | c0cccc[n+]0[Mo-2]12(OO1)(OO2)(=O)[O+]=P(N(C)C)(N(C)C)N(C)C | [5 empty] | 104 | [10 empty] | MoOPH | 23319-63-3
1321 | CC(I)I | [13 empty] | 154.7 |  |  | 1,1-Diiodoethane | 594-02-5
1322 | C1CCC(=O)C(=O)C1 | [5 empty] | 40 | [5 empty] | 1.1305 |  | 194 |  |  | 1,2-Cyclohexanedione | 765-87-7
1323 | CC(=O)CI | [11 empty] | 2 |  | 163.1 |  |  | Iodoacetone | 408800
1324 | FC(F)(F)C(=S)C(F)(F)F | [13 empty] | 8 |  |  | Hexafluorothioacetone | 1490-33-1
1325 | C1=CC=C(C=C1)CI | [5 empty] | 24.5 | [7 empty] | 218 |  |  | Benzyl iodide | 620-05-3
1326 | CCCCCCCCCCCCCCCCS | [5 empty] | 18/20 | [5 empty] | 0.85 |  | 334 |  |  | Hexadecanethiol | 2917-26-2
1327 | C1=CC=C2C(=C1)C=CC=C2F | [5 empty] | -13 | [7 empty] | 215 |  |  | 1-Fluoronaphthalene | 321-38-0
1328 | P#[Y] | [5 empty] | 200.78 | [5 empty] | 4.4 |  | 511.3 |  |  | Yttrium phosphide | 12294-01-8
1329 | C=CP(C1=CC=CC=C1)C2=CC=CC=C2 | [5 empty] | 70.5/71.5 | [7 empty] | 104 |  |  | Vinyldiphenylphosphine | 2155-96-6
1330 | CC(=O)OI(C1=CC=CC=C1)OC(=O)C | [5 empty] | 163/165 | [10 empty] | (Diacetoxyiodo)benzene | 3240-34-4
1331 | B(B(O)O)(O)O | [5 empty] | 143/148 | [5 empty] | 1.657 |  |  |  |  | Tetrahydroxydiboron | 13675-18-8
1332 | CCCCCCCCCCCCCCC=C | [5 empty] | 4 | [5 empty] | 0.781 |  | 285 |  |  | Hexadecene | 629-73-2
1333 | CC(C)(C)C1=CC(=C(C=C1)OP(OC2=C(C=C(C=C2)C(C)(C)C)C(C)(C)C)OC3=C(C=C(C=C3)C(C)(C)C)C(C)(C)C)C(C)(C)C | [5 empty] | 181/184 | [10 empty] | Tris(2,4-di-tert-butylphenyl)phosphite | 31570-04-4
1334 | COC(OC)(OC)OC | [11 empty] | 1.023 |  |  |  |  | Tetramethoxymethane | 1850-14-2
1335 | C1CC(CCC1CC2CCC(CC2)N)N | [5 empty] | 60/65 | [7 empty] | 330 |  |  | 4,4-Diaminodicyclohexylmethane | 1761-71-3
1336 | CCN(CC[N+](C)(C)C)C1=CC=C(C=C1)N=NC2=C(C=C(C=C2)[N+](=O)[O-])Cl | [5 empty] | 45.5/46.5 | [10 empty] | Basic Red 18 | 25198-22-5
1337 | C1=CC(=C(C(=C1)Cl)N)Cl | [5 empty] | 39 | [10 empty] | 2,6-Dichloroaniline | 608-31-1
1338 | O.O.[O-]S(=O)[O-].[O-]S(=O)[O-].[Cu+].[Cu+].[Cu+2] |  |  |  | 362.5 | [7 empty] | 3.57 |  |  |  |  | Chevreul's salt | 13814-81-8
1339 | C1=CC=C(C=C1)[Hg]C(Cl)(Cl)Cl | [5 empty] | 117 | [10 empty] | Phenyl(trichloromethyl)mercury | 3294-57-3
1340 | COC1=C(C=CC(=C1)C2=CC(=C(C=C2)N)OC)N | [5 empty] | 113 | [5 empty] | 1.178 |  | 356 |  |  | O-Dianisidine | 119-90-4
1341 | C1CCC(CC1)C2CCCCC2 | [5 empty] | 4 | [5 empty] | 0.88273 |  |  |  |  | Bicyclohexyl | 92-51-3
1342 | CCCCCC1=CC=CC(=O)O1 | [11 empty] | 1.004 |  | 287.6 |  |  | 6-Amyl-・趣ｽｱ-pyrone | 27593-23-3
1343 | C=CC=C.[C-]#[O+].[C-]#[O+].[C-]#[O+].[Fe] | [5 empty] | 19 | [10 empty] | (Butadiene)iron tricarbonyl | 12078-32-9
1344 | CC1CC(=O)C2=C(C3=C(C=CC(=C3OC2(C1OC(=O)C)COC(=O)C)C4=C5C(=C(C=C4)O)C(=C6C(=O)CC(C(C6(O5)COC(=O)C)OC(=O)C)C)O)O)O | [11 empty] | 1.53 |  |  |  |  | Phomoxanthone A | 359844-69-2
1345 | CC(=O)OC/C=C/c1ccccc1 | [13 empty] | 265 |  |  | Cinnamyl acetate | 103-54-8
1346 | C(C(CCl)O)Cl | [5 empty] | -4 | [7 empty] | 175 |  |  | 1,3-Dichloropropan-2-ol | 96-23-1
1347 | O=[Pr]=O.O=[Pr]=O.O=[Pr]=O.O=[Pr]=O.O=[Pr]O[Pr]=O | [5 empty] | 2183 | [5 empty] | 6.5 |  | 3760 |  |  | Praseodymium (III,IV) oxide | 12037-29-5
1348 | [6 empty] | 190 | [5 empty] | 1.33 |  |  |  |  | EA-3990 | 110913-95-6
1349 | [6 empty] | 100 | [10 empty] | EA-4056 | 110913-96-7
1350 | OP(=O)(O)F | [11 empty] | 1.818 |  |  |  |  | Fluorophosphoric acid | 13537-32-1
1351 | CC1=C[C@H]2O[C@@H]3[C@H](O)[C@@H](O)[C@@](C)([C@]34CO4)[C@@]2(CO)[C@H](O)C1=O | [5 empty] | 222 | [5 empty] | 1.6 |  | 585.1 |  |  | Nivalenol | 23282-20-4
1352 | C1=CC=C(C=C1)C(C(=O)O)N | [5 empty] | 290 | [10 empty] | Phenylglycine | 341659
1353 | C1=COC(=O)O1 | [5 empty] | 22 | [5 empty] | 1.35 |  | 178 |  |  | Vinylene carbonate | 872-36-6
1354 | CCP(CC)CC | [11 empty] | 0.802 |  | 127 |  |  | Triethylphosphine | 554-70-1
1355 | CC(C)NC1=CC=C(C=C1)NC2=CC=CC=C2 | [5 empty] | 75 | [5 empty] | 1.04 |  |  |  |  | N-Isopropyl-N'-phenyl-1,4-phenylenediamine | 101-72-4
1356 | C1=CC=C2C(=C1)C=CC=C2S(=O)(=O)O | [5 empty] | 139 /140 | [10 empty] | Naphthalene-1-sulfonic acid | 85-47-2
1357 | C1=CC=C(C=C1)P(=C=P(C2=CC=CC=C2)(C3=CC=CC=C3)C4=CC=CC=C4)(C5=CC=CC=C5)C6=CC=CC=C6 | [5 empty] | 198/201 | [5 empty] | 1.205 |  |  |  |  | Hexaphenylcarbodiphosphorane | 7533-52-0
1358 | C[N+](=CCl)C.[Cl-] | [5 empty] | 132 | [10 empty] | Vilsmeier reagent | 3724-43-4
1359 | C1CCC(CC1)(C2=CC=C(C=C2)O)C3=CC=C(C=C3)O | [5 empty] | 188 | [10 empty] | Bisphenol Z | 843-55-0
1360 | CN(C)C(=C(N(C)C)N(C)C)N(C)C | [5 empty] | -4 | [5 empty] | 0.861 |  | 59 |  |  | Tetrakis(dimethylamino)ethylene | 996-70-3
1361 | SCS |  |  |  |  | 1.581 | [8 empty] | 58 |  |  | Methanedithiol | 6725-64-0
1362 | [S].[S].[Ir] | [11 empty] | 0.93 |  |  |  |  | Iridium disulfide | 12030-51-2
1363 | C1CC(=O)[C@@H]2OCC1O2 | [11 empty] | 1.25 |  | 227 |  |  | Dihydrolevoglucosenone | 53716-28-8
1364 | C1=CSC(=C1)Br | [5 empty] | -10 | [5 empty] | 1.684 |  | 153.5 |  |  | 2-Bromothiophene | 1003-09-4
1365 | C(CN(CC(=O)O)CC(=O)O)C(=O)O | [5 empty] | 190/200 | [10 empty] | N-(2-Carboxyethyl)iminodiacetic acid | 6245-75-6
1366 | F[Nd](F)F | [5 empty] | 1374 | [5 empty] | 6.5 |  |  |  |  | Neodymium fluoride | 13709-42-7
1367 | [12 empty] | 2.31 |  |  |  |  | (Cyclopentadienyl)zirconium trichloride | 34767-44-7
1368 | [6 empty] | 34/37 | [5 empty] | 1.202 |  |  |  |  | Xylylene dichloride
1369 | CCNC1=NC(=NC(=N1)Cl)NC(C)(C)C#N | [5 empty] | 168 | [5 empty] | 1.26 |  |  |  |  | Cyanazine | 21725-46-2
1370 | C1=CC=C(C=C1)N=NC2=CC=C(C=C2)O | 8.2 |  |  |  |  | 155 | [10 empty] | Solvent Yellow 7 | 1689-82-3

## 4
ID | SMILES | Refractive index | pKa | Density | Melting enthalpy | Melting temperature | Boiling temperature | Decomposition temperature | Vapor pressure | Flash temperature | Ionization Energy | Absolute standard enthalpy of formation | Notes | wikidataID | Compounds without SMILES were not used for machine learning
1 | OP(=O)([O-])OP(=O)([O-])[O-].[Na+].[Na+].[Na+] | [5 empty] | 250 | 250 |  |  |  | 4747 |  | Q17333553
2 | C(=O)(C(=O)[O-])[O-].[Na+].[Na+] | [5 empty] | 450 |  |  |  |  | 3514 |  | Q420127
3 | F[Al-3](F)(F)(F)(F)F.[Na+].[Na+].[Na+] | 1.3389 |  | 2.9 |  | 1000 | [5 empty] | 3312 |  | Q927885
4 | F[Si-2](F)(F)(F)(F)F.[Na+].[Na+] |  |  | 2.68 |  | 846 | [5 empty] | 2913 |  | Q532908
5 | [C-]#N.[C-]#N.[C-]#N.[C-]#N.[C-]#N.[C-]#N.[Fe+2].[Ba+2].[Ba+2] | [10 empty] | 2351 |  | Q15628137
6 | [O-][Cr](=O)(=O)O[Cr](=O)(=O)[O-].[K+].[K+] |  |  | 2.676 |  | 398 | 500 |  |  |  |  | 2033 |  | Q239729
7 | [B-](F)(F)(F)F.[Na+] |  |  | 2.47 | [7 empty] | 1845 |  | Q425190
8 | [O-2].[O-2].[O-2].[Al+3].[Al+3] |  |  | 4 |  | 2000 | 2980 |  |  |  |  | 1675.7 |  | Q177342
9 | F[Si](F)(F)F | [5 empty] | -65 |  |  |  |  | 1614.95 |  | Q413140
10 | [O-][W](=O)(=O)[O-].[Na+].[Na+] |  |  | 4.18 |  | 696 | [5 empty] | 1548 |  | Q418410
11 | [O-][Mo](=O)(=O)[O-].[Na+].[Na+] |  |  | 3.283 | [7 empty] | 1469 |  | Q414518
12 | N.OP(=O)(O)O |  |  | 1.803 | [7 empty] | 1445 |  | Q419087
13 | [O-]S(=O)(=O)[O-].[Cs+].[Cs+] | 1.56 |  | 4.243 |  | 1019 | [5 empty] | 1442.9 |  | Q331260
14 | [O-]S(=O)(=O)[O-].[K+].[K+] |  |  | 2.66 |  | 1069 | 1689 |  |  |  |  | 1437.7 |  | Q193054
15 | [O-]S(=O)(=O)[O-].[Ca+2] |  |  | 2.96 |  | 1450 |  | 1560 |  |  |  | 1434.5 |  | Q407258
16 | [O-]S(=O)(=O)[O-].[Na+].[Na+] |  |  | 2.68 |  | 883 | [5 empty] | 1387.9 |  | Q211737
17 | [O-]S(=O)(=O)[O-].[Mg+2] |  |  | 2.66 |  | 1137 | [5 empty] | 1288.8 |  | Q288266
18 | O=[U](=O)=O |  |  |  |  | 800 | [5 empty] | 1223.8 |  | Q425420
19 | [F-].[F-].[Ca+2] | 1.4328 | 1 | 3.18 |  | 1418 | 2533 |  |  |  |  | 1221 |  | Q413374
20 | [F-].[F-].[Sr+2] |  |  | 4.24 |  | 1473 | 2489 |  |  |  |  | 1217 |  | Q421174
21 | N.N.OS(=O)(=O)O |  |  | 1.769 |  |  |  | 218 |  |  |  | 1180 |  | Q191831
22 | [O-][V](=O)=O.[K+] |  |  | 2.84 | [7 empty] | 1170 |  | Q15627936
23 | F[Ga](F)F | [10 empty] | 1163 |  | Q418788
24 | O[As](=O)(O)[O-].[Na+] | [10 empty] | 1157 |  | Q18169404
25 | C(=O)([O-])[O-].[Cs+].[Cs+] |  |  | 4.072 |  | 793 | [5 empty] | 1134.9 |  | Q416923
26 | O=[Re](=O)(=O)O[Re](=O)(=O)=O | [10 empty] | 1128 |  | Q418325
27 | C(=O)(C(=O)[O-])O.[Na+] |  |  | 1.954 | [7 empty] | 1083 |  | Q17333409
28 | [O-][Mo](=O)(=O)[O-].[Fe+2] |  |  | 5.6 |  | 1115 | [5 empty] | 1075 |  | Q6072219
29 | [O-][Se](=O)(=O)[O-].[Na+].[Na+] | [10 empty] | 1067 |  | Q419488
30 | B(=O)[O-].[Na+] |  |  |  |  | 966 | 1434 |  |  |  |  | 1059 |  | Q3333421
31 | [O-][Mo](=O)(=O)[O-].[Pb+2] | [10 empty] | 1053 |  | Q4300389
32 | Cl[Dy](Cl)Cl | [10 empty] | 983 |  | Q410654
33 | C(C(=O)C(=O)O)C(=O)O | [10 empty] | 943.21 |  | Q408658
34 | F.[F-].[Na+] |  |  | 2.16 |  | 380 |  | 270 |  |  |  | 918 |  | Q1694462
35 | [Cl-].[Cl-].[Ra+2] |  |  | 4.91 |  | 900 | [5 empty] | 870.3 |  | Q1344375
36 | [Cl-].[Cl-].[Ba+2] |  |  | 3.86 |  | 962.7777778 | 1560 |  |  |  |  | 860.1 |  | Q407270
37 | [NH4+].[NH4+].Cl[Pd-2](Cl)(Cl)Cl |  |  | 2.17 | [7 empty] | 835 |  | Q20979795
38 | C(=O)(C(=O)O)O |  | 1.19 | 1.9 |  | 189.5 | 100.7 |  | 0.001 | 166 |  | 817.38 |  | Q184832
39 | [O-][Mn](=O)(=O)=O.[K+] |  |  | 2.703 |  |  |  | 240 |  |  |  | 813.4 |  | Q190865
40 | Cl[Ti](Cl)(Cl)Cl |  |  | 1.726 |  | -24.8 | 136.4 |  |  |  |  | 804.16 |  | Q413471
41 | C(=O)([O-])[O-].[Ni+2] | [10 empty] | 694 |  | Q417856
42 | Br[Zr](Br)Br | [10 empty] | 636 |  | Q4096901
43 | O=[Ca] |  |  | 3.34 |  | 2572.222222 | 2850 |  |  |  |  | 635.09 |  | Q185006
44 | [Li+].[F-] | [10 empty] | 620 |  | Q409319
45 | O=[Re](=O)=O | [10 empty] | 605 |  | Q418954
46 | O=[Mg] |  |  | 3.58 |  | 2800 | 3600 |  |  |  |  | 601.8 |  | Q214769
47 | F[Ir](F)(F)(F)(F)F |  |  | 6 | [7 empty] | 580 |  | Q420934
48 | O=[Sn]=O |  |  | 6.95 |  |  | 2500 | 1630 |  |  |  | 577.63 |  | Q129163
49 | [F-].[Na+] |  |  | 2.78 |  | 1020.555556 | 1703.888889 |  |  |  |  | 576.6 |  | Q407520
50 | [F-].[Cs+] |  |  | 3.586 |  | 703 | 1251 |  |  |  |  | 555 |  | Q50694
51 | B1NBNBN1 |  |  | 0.81 |  | -58 | 55 |  |  |  |  | 548 |  | Q422698
52 | Cl[In](Cl)Cl | [10 empty] | 537 |  | Q415500
53 | [Ge+4].[Cl-].[Cl-].[Cl-].[Cl-] | [10 empty] | 531 |  | Q421389
54 | Cl[Ga](Cl)Cl | [10 empty] | 525 |  | Q31153
55 | [N+](=O)([O-])[O-].[K+] |  |  | 2.109 | 9.8 | 334 | 400 | 400 |  |  |  | 494 |  | Q177836
56 | CC(=O)O | 1.372 | 4.74 | 1.05 |  | 16.66666667 | 117.7777778 |  | 11 | 39.44444444 | 10.66 | 487 |  | Q47512
57 | CC(CO)O | 1.4326 | 14.8 | 1.0363 |  | -60 | 187.4 |  | 10.7 | 107 |  | 486.1 |  | Q161495
58 | [Li+].[OH-] |  |  | 2.54 |  | 471 | [5 empty] | 484 |  | Q407613
59 | S=[Ca] | 2.137 |  | 2.59 |  | 2525 | [5 empty] | 476.98 |  | Q408464
60 | CCCCCCCCCCCCCCCCCCCC | 1.4425 |  | 0.7886 |  | 36.48 | 344.1 |  |  |  |  | 456.07 |  | Q150925
61 | [Cl-].[Cs+] | 1.6418 |  | 3.99 |  | 646 | 1295 |  |  |  |  | 443 |  | Q296694
62 | [O-][O-].[K+].[K+] |  |  | 2.4 | [7 empty] | 443 |  | Q379359
63 | F[Au](F)F |  |  | 6.75 |  |  |  | 500 |  |  |  | 431.4 |  | Q1884055
64 | [OH-].[K+] | 1.409 |  | 2.04 | 7.5 | 380 | 1323.888889 |  | 1 |  |  | 425.8 |  | Q132298
65 | [OH-].[Cs+] |  |  | 3.68 |  | 272.2222222 | [5 empty] | 417 |  | Q296363
66 | [O-2].[Na+].[Na+] |  |  |  |  | 1132 | 1950 |  |  |  |  | 416 |  | Q407467
67 | C(=O)O | 1.3714 | 3.81 | 1.22 |  | 8.25 | 100.7 |  | 35 | 50 | 11.05 | 409.19 |  | Q161233
68 | [Br-].[Cs+] | 1.6984 |  | 4.43 |  | 637 | 1297 |  |  |  |  | 406 |  | Q331002
69 | [Na+].[Na+].[S-][S-] | [10 empty] | 397 |  | Q1969735
70 | [F-].[K+] |  |  | 2.481 |  | 847 | 1502 |  |  |  |  | 392 |  | Q422426
71 | [O-]Cl(=O)=O.[K+] |  |  | 2.32 |  | 356 | [5 empty] | 391.204 |  | Q309328
72 | [SH-].[K+].[K+] |  |  | 1.805 | [7 empty] | 387.3 |  | Q408920
73 | O=[Os](=O)(=O)=O |  |  | 5.1 |  | 40.55555556 | 130 |  | 7 |  | 12.6 | 386 |  | Q422021
74 | C=CC(=O)O |  | 4.25 | 1.05 |  | 12.77777778 | 141.1111111 |  | 3 | 49.44444444 |  | 384.09 |  | Q324628
75 | Cl[Re](Cl)(Cl)(Cl)Cl |  |  | 3.984 |  | 260 | [5 empty] | 373 |  | Q2316104
76 | C1COCCO1 | 1.42241 |  | 1.03 |  | 11.66666667 | 101.1111111 |  | 29 | 12.77777778 | 9.13 | 354 |  | Q161532
77 | [O-]Br(=O)=O.[K+] |  |  | 3.27 |  | 434 | [5 empty] | 342.5 |  | Q409241
78 | [O-]Br(=O)=O.[Na+] |  |  | 3.339 | [7 empty] | 342.5 |  | Q414567
79 | [I-].[Cs+] | 1.7876 |  | 4.5094 |  | 630 | 1280 |  |  |  |  | 336 |  | Q50703
80 | CC(C)CO | 1.3958 |  | 0.8 | 6.32 | -107.7777778 | 108.3333333 |  | 9 | 27.77777778 | 10.12 | 334.7 |  | Q151797
81 | CCCCCCCCCCC | 1.4164 |  | 0.7402 |  | -25.54 | 195.9 |  | 0.05 | 69 |  | 326 |  | Q150731
82 | N.Cl |  |  |  |  | 337.6 |  |  | 1 |  |  | 314.2 |  | Q188543
83 | O=[Ru]=O | [10 empty] | 305 |  | Q417022
84 | O=[Sn] |  |  | 6.3 |  | 1080 |  | 1080 |  |  |  | 285.98 |  | Q204980
85 | Br[Pb]Br |  |  | 6.67 |  | 373 | 893 |  |  |  |  | 281.9 |  | Q425231
86 | CCO | 1.3611 | 16 | 0.79 |  | -113.8888889 | 78.33333333 |  | 44 | 12.77777778 | 10.47 | 277.6 |  | Q153
87 | F |  | 3.17 | 1 |  | -83.33333333 | 19.44444444 |  | 783 |  | 15.98 | 273.3 |  | Q2468
88 | [Fe](Br)(Br)Br | [10 empty] | 268 |  | Q415791
89 | [N+](=O)([O-])[O-].[Na+] |  |  | 2.257 | 16 | 308 |  | 380 |  |  |  | 257 |  | Q184373
90 | CCCCCCCC | 1.398 |  | 0.7 |  | -56.66666667 | 125.5555556 |  | 10 | 13.33333333 | 9.82 | 250 |  | Q150681
91 | Br[Tl](Br)Br | [10 empty] | 250 |  | Q4096895
92 | Cl[Ir](Cl)Cl |  |  | 5.3 |  | 0.763773 | [5 empty] | 240 |  | Q418647
93 | O=[Ru](=O)(=O)=O | [10 empty] | 239 |  | Q416759
94 | [OH-].[Tl+] | [10 empty] | 239 |  | Q2630415
95 | CO |  | 15.5 | 0.79 | 3.167 | -97.77777778 | 63.88888889 |  | 13020 | 11.11111111 | 10.84 | 238 |  | Q14982
96 | [Na+].[Cl-] | 1.544202 |  | 2.165 |  | 800.8 | 1465 |  |  |  |  | 234.8 |  | Q2314
97 | C#C |  | 25 |  |  | -80.8 | -83.6 |  | 4478.565 |  | 11.4 | 227.4 |  | Q133145
98 | [Na+].[Na+].[Na+].[Sb] |  |  | 2.6 |  | 856 | [5 empty] | 227 |  | Q17397740
99 | CC(=O)C | 1.3588 | 19.16 | 0.79 | 5.69 | -95.55555556 | 56.11111111 |  | 180 | -17.77777778 | 9.69 | 216.5 |  | Q49546
100 | O=C(Nc1ccccc1)C |  | 13.39 | 1.21915 |  | 114 |  |  |  | 173 |  | 210.6 |  | Q421761
101 | C1C2CC3CC1CC(C2)C3 | 1.568 | [9 empty] | 197.2 |  | Q351461
102 | [BH4-].[Na+] |  |  |  |  | 505 | [5 empty] | 190 |  | Q407895
103 | CC#C |  |  | 0.6925 |  | -102.7777778 | -23.33333333 |  | 526.89 |  | 10.36 | 185.44 |  | Q151446
104 | Br[Ru](Br)Br | [10 empty] | 184 |  | Q4096894
105 | Br[In] | [10 empty] | 175 |  | Q4096880
106 | [N+](=O)(O)[O-] | 1.397 | -1.64 | 1.5 | 10.47 | -42.22222222 | 82.77777778 |  | 48 |  | 11.95 | 174.1 |  | Q83320
107 | Br[Re](Br)Br | [10 empty] | 167 |  | Q4096889
108 | CC=O | 1.3316 | 13.57 | 0.79 |  | -123.3333333 | 20.55555556 |  | 740 | -37.77777778 | 10.22 | 166 |  | Q61457
109 | C1=CC=C(C=C1)O |  | 9.89 | 1.06 |  | 42.77777778 | 181.6666667 |  | 0.4 | 79.44444444 | 8.5 | 162.944 |  | Q130336
110 | [NH4+].[N-]([N+](=O)[O-])[N+](=O)[O-] |  |  | 1.8 |  | 93 |  | 127 |  |  |  | 150.6 |  | Q408327
111 | [Ge](I)(I)(I)I | [10 empty] | 142 |  | Q4202655
112 | OO |  | 11.62 | 1.39 |  | -0.432 | 1.502 |  | 5 |  | 10.54 | 136.11 |  | Q171877
113 | Cl[Ag] | 2.0668 |  | 5.56 |  | 455 | 1547 |  | 1 |  |  | 127.01 |  | Q216918
114 | [N+](=O)([O-])[O-].[Ag+] | 1.744 | [9 empty] | 124.4 |  | Q207442
115 | I[Tl] | [10 empty] | 124 |  | Q425255
116 | [NH2-].[Na+] |  |  | 1.37 |  | 210 | 400 |  |  |  |  | 118.8 |  | Q188260
117 | C=O |  |  | 0.8153 |  | -92.22222222 | -21.11111111 |  | 101.325 |  | 10.88 | 115.9 |  | Q161210
118 | [C-]#[O+] |  |  | 0.00125 |  | -205 | -191.6666667 |  | 3546.375 |  | 14.01 | 110.52 |  | Q2025
119 | Cl[Pt]Cl |  |  | 6.05 | [7 empty] | 107 |  | Q420989
120 | [H-].[Li+] |  |  | 0.78 |  | 680 | [5 empty] | 90.7 |  | Q79583
121 | CC |  |  |  |  | -182.8 | -88.6 |  |  | 152 |  | 84.67 |  | Q52858
122 | S=[Ge] |  |  | 4.01 |  | 655 | [5 empty] | 73.4 |  | Q4445841
123 | [Ag]I |  |  |  |  | 552 | 1506 |  |  |  |  | 62.4 |  | Q19052
124 | [H-].[K+] |  |  | 1.47 |  | 400 | [5 empty] | 57.82 |  | Q6036
125 | C(=N)(N)N |  |  |  |  | 50 | [5 empty] | 56.01 |  | Q183309
126 | C1CO1 | 1.35965 |  | 0.82 |  | -112.7777778 | 10.55555556 |  | 147.9345 | -28.88888889 | 10.56 | 51.04 |  | Q407473
127 | N |  | 9.21 |  |  | -77.77777778 | -33.33333333 |  | 861.2625 |  | 10.18 | 45.94 |  | Q4087
128 | CC#N | 1.346015 |  | 0.78 | 8.17 | -45 | 81.66666667 |  | 73 | 5.555555556 | 12.2 | 40.6 |  | Q408047
129 | C=CCl | 1.37 |  |  |  | -160 | -13.88888889 |  | 334.3725 |  | 9.99 | 37.26 |  | Q338869
130 | C(=C(Cl)Cl)Cl |  |  | 1.46 |  | -72.77777778 | 87.22222222 |  | 58 |  | 9.45 | 7.53 |  | Q407936
131 | [N-]=[N+]=[N-].[K+] |  |  | 2.056 |  | 354 |  | 360 |  |  |  | 1.7 |  | Q1093446
132 | P |  |  |  |  | -133.8888889 | -87.77777778 |  | 4184.7225 |  | 9.96 | 5.4 |  | Q207877
133 | [N+](=O)([O-])Cl |  |  | 0.00257 | [7 empty] | 12 |  | Q4498223
134 | I |  | -11 |  |  | -50.8 | -35.36 | 300 |  |  |  | 26.6 |  | Q2462
135 | N(=O)[O] |  |  | 1.44 |  | -9.444444444 | 21.11111111 |  | 720 |  | 9.75 | 33.1 |  | Q207895
136 | C1=CC=C2C=CC=CC2=C1 | 1.5898 |  | 1.15 |  | 80 | 217.7777778 |  | 0.08 | 78.88888889 | 8.12 | 78.53 |  | Q179724
137 | O=[Hg] |  |  | 11.14 | [7 empty] | 90.458 |  | Q174727
138 | O([Hg])[Hg] |  |  | 9.8 | [7 empty] | 91.3 |  | Q172411
139 | C#[C-].[Na+] |  |  | 1.33 | [7 empty] | 96 |  | Q17417384
140 | C1=CC=C2C(=C1)C=CC=N2 |  |  | 1.093 |  | -15 | 237.1 |  |  |  |  | 174.9 |  | Q408384
141 | O=[Zn] | 2.015 |  | 5.61 |  | 1975 | [5 empty] | 350.8 |  | Q190077
142 | [N+](=O)([O-])[O-].[Cs+] |  |  | 3.685 |  | 414 | [5 empty] | 505 |  | Q371940
143 | [CH-]1C=CC=C1.[CH-]1C=CC=C1.[Fe+2] |  |  |  |  | 172.7777778 | 248.8888889 |  |  |  | 6.88 |  |  | Q211972
144 | Nc1ccc(N)cc1 |  |  |  |  | 146.1111111 | 267.2222222 |  | 1 | 155.5555556 | 6.89 |  |  | Q415024
145 | CN(C)C1=CC=CC=C1 |  |  | 0.96 |  | 2.222222222 | 192.2222222 |  | 1 | 61.11111111 | 7.14 |  |  | Q310473
146 | C1=CC=C2C(=C1)C=CC=C2N |  |  | 1.12 |  | 50 | 300.5555556 |  | 1 | 157.2222222 | 7.3 |  |  | Q161655
147 | CNC1=CC=CC=C1 |  |  | 0.99 |  | -57.22222222 | 195.5555556 |  | 0.3 | 79.44444444 | 7.32 |  |  | Q1959597
148 | C1=CC=C(C=C1)NC2=CC=CC=C2 |  |  | 1.16 |  | 52.77777778 | 302.2222222 |  | 1 | 152.7777778 | 7.4 |  |  | Q412265
149 | Nc1ccccc1OC |  |  | 1.1 |  | 5 | 225 |  | 0.1 | 117.7777778 | 7.44 |  |  | Q3295808
150 | CC1=CC=CC=C1N |  |  | 1.01 |  | -14.44444444 | 200 |  | 0.3 | 85 | 7.44 |  |  | Q311695
151 | COc1ccc(cc1)N |  |  | 1.07 |  | 57.22222222 | 246.1111111 |  | 0.006 |  | 7.44 |  |  | Q3333299
152 | CC1=CC=C(C=C1)N |  |  | 1.05 |  | 43.88888889 | 200.5555556 |  | 1 | 86.66666667 | 7.5 |  |  | Q2043499
153 | CCN(CC)CC |  | 10.65 | 0.73 |  | -115 | 89.44444444 |  | 54 | -6.666666667 | 7.5 |  |  | Q139199
154 | CC1=CC(=CC=C1)N |  |  | 0.999 |  | -30.55555556 | 202.7777778 |  | 1 | 86.11111111 | 7.5 |  |  | Q1880736
155 | COC1=CC=C(C=C1)O |  |  | 1.55 |  | 57.22222222 | 242.7777778 |  | 0.01 | 132.2222222 | 7.5 |  |  | Q2862455
156 | C1=CC=C(C=C1)N(C2=CC=CC=C2)C3=CC=CC=C3 |  |  | 0.77 |  | 127.2222222 | 365 |  |  |  | 7.6 |  |  | Q7843272
157 | C1=CC=C(C=C1)NN |  |  | 1.1 |  | 19.44444444 |  | 243.3333333 | 0.04 | 87.77777778 | 7.64 |  |  | Q290862
158 | C1=CC=C(C=C1)N |  |  | 1.02 |  | -6.111111111 | 183.8888889 |  | 0.6 | 70 | 7.7 |  |  | Q186414
159 | CN(C)C(=S)[S-].CN(C)C(=S)[S-].CN(C)C(=S)[S-].[Fe+3] | [6 empty] | 180 |  |  | 7.72 |  |  | Q426535
160 | CC(C)NC(C)C |  | 11.05 | 0.72 |  | -96.11111111 | 83.88888889 |  | 70 | -6.666666667 | 7.73 |  |  | Q420331
161 | C1=CC=C(C=C1)C2=CC=C(C=C2)C3=CC=CC=C3 |  |  | 1.23 |  | 212.7777778 | 405 |  |  | 207.2222222 | 7.78 |  |  | Q20965188
162 | CN(C)C |  | 9.76 |  |  | -117.2222222 | 2.777777778 |  | 1454 | -6.666666667 | 7.82 |  |  | Q423953
163 | C1=CC(=CC=C1O)O |  |  | 1.33 |  | 170 | 285 |  | 1e-05 | 165 | 7.95 |  |  | Q419164
164 | C1=CC=C(C=C1)C2=CC=CC=C2 |  |  | 1.04 |  | 68.88888889 | 253.8888889 |  | 0.005 | 112.7777778 | 7.95 |  |  | Q410915
165 | C1=CC=C(C=C1)C2=CC=CC=C2C3=CC=CC=C3 |  |  | 1.1 |  | 57.77777778 | 332.2222222 |  | 0.09 | 162.7777778 | 7.99 |  |  | Q20965201
166 | C1=CC=NC(=C1)N |  |  |  |  | 58.33333333 | 210.5555556 |  | 0.8 | 67.77777778 | 8 |  |  | Q2393470
167 | CNN |  |  | 0.87 |  | -52.22222222 | 87.77777778 |  | 38 | -8.333333333 | 8 |  |  | Q417347
168 | CCNCC |  | 10.98 | 0.71 |  | -50 | 55.55555556 |  | 192 | -26.11111111 | 8.01 |  |  | Q414196
169 | C1=CC=C(C=C1)C2=CC(=CC=C2)C3=CC=CC=C3 |  |  | 1.23 |  | 88.88888889 | 365 |  | 0.01 | 190.5555556 | 8.01 |  |  | Q20965190
170 | CN(C)N |  |  | 0.79 |  | -57.77777778 | 63.88888889 |  | 103 | -15 | 8.05 |  |  | Q161296
171 | C1=CC=C(C=C1)OC2=CC=CC=C2 |  |  | 1.08 |  | 27.77777778 | 258.8888889 |  | 0.02 | 115 | 8.09 |  |  | Q419453
172 | C1CNC(=S)N1 |  |  |  |  | 200 | 312.7777778 |  | 16 | 252.2222222 | 8.15 |  |  | Q408767
173 | CNC |  | 10.64 | 0.67 |  | -92.22222222 | 6.666666667 |  | 172.2525 | -6.666666667 | 8.24 |  |  | Q408022
174 | CC1=CC(=C(C=C1)C)C |  |  | 0.88 |  | -60.55555556 | 169.4444444 |  | 1 | 44.44444444 | 8.27 |  |  | Q376994
175 | [C-]#[O+].[C-]#[O+].[C-]#[O+].[C-]#[O+].[Ni] |  |  | 1.32 |  | -25 | 43.33333333 |  | 315 | -20 | 8.28 |  |  | Q414537
176 | CC1=CC=C(C=C1)C(C)(C)C |  |  | 0.86 |  | -52.22222222 | 192.7777778 |  | 0.7 | 68.33333333 | 8.28 |  |  | Q20972145
177 | C1=CC=C(C=C1)S |  |  | 1.08 |  | -15 | 168.8888889 |  | 1 | 55.55555556 | 8.33 |  |  | Q338965
178 | CC(=C)C1=CC=CC=C1 |  |  | 0.91 |  | -23.33333333 | 165.5555556 |  | 2 | 53.88888889 | 8.35 |  |  | Q414195
179 | C1CCC(CC1)N |  | 10.64 | 0.87 |  | -17.77777778 | 134.4444444 |  | 11 | 31.11111111 | 8.37 |  |  | Q1147539
180 | CC1=CC(=CC(=C1)C)C |  |  | 0.86 |  | -45 | 165 |  | 2 | 50 | 8.39 |  |  | Q425161
181 | C=CC1=CC=CC=C1 |  |  | 0.91 |  | -30.55555556 | 145 |  | 5 | 31.11111111 | 8.4 |  |  | Q28917
182 | CC1=CC=C(C=C1)C |  |  | 0.86 |  | 13.33333333 | 138.3333333 |  | 9 | 27.22222222 | 8.44 |  |  | Q3314420
183 | CC1=C(C(=CC=C1)C)C |  |  | 0.89 |  | -25.55555556 | 176.1111111 |  | 1 |  | 8.48 |  |  | Q4352416
184 | C[Pb](C)(C)C |  |  | 2 |  | -26.11111111 |  | 100 | 23 | 37.77777778 | 8.5 |  |  | Q425777
185 | CC1=CC=CC=C1C |  |  | 0.88 |  | -25 | 144.4444444 |  | 7 | 32.22222222 | 8.56 |  |  | Q2988108
186 | C1C=CC=C1 |  |  | 0.8 |  | -85 | 41.66666667 |  | 400 | 25 | 8.56 |  |  | Q424390
187 | CC1=CC(=CC=C1)C |  |  | 0.86 |  | -47.77777778 | 138.8888889 |  | 9 | 27.77777778 | 8.56 |  |  | Q3234708
188 | C(CN)N | 1.4565 | 9.98 | 0.91 |  | 8.333333333 | 116.1111111 |  | 11 | 33.88888889 | 8.6 |  |  | Q411362
189 | C1=CC(=CC(=C1)O)O |  |  | 1.27 |  | 108.8888889 | 277.2222222 |  | 0.0002 | 127.2222222 | 8.63 |  |  | Q408865
190 | C1=CC=C2C=C(C=CC2=C1)[N+](=O)[O-] |  |  |  |  | 78.88888889 |  |  |  |  | 8.67 |  |  | Q2617910
191 | CN(C)N=O |  |  | 1.005 |  |  | 152.2222222 |  | 3 |  | 8.69 |  |  | Q409367
192 | CCCCN |  | 10.59 | 0.74 |  | -50 | 77.77777778 |  | 82 | -12.22222222 | 8.71 |  |  | Q421035
193 | CC(C)N |  | 10.63 |  |  | -101.1111111 | 32.77777778 |  | 460 | -37.22222222 | 8.72 |  |  | Q420554
194 | CC(C)C1=CC=CC=C1 |  |  | 0.864 |  | -96.11111111 | 152.2222222 |  | 8 | 35.55555556 | 8.75 |  |  | Q410107
195 | CCC1=CC=CC=C1 | 1.495 |  | 0.87 |  | -95 | 136.1111111 |  | 7 | 12.77777778 | 8.76 |  |  | Q409184
196 | CC1(C2CCC1(C(=O)C2)C)C | 1.47 |  | 0.99 |  | 173.8888889 | 203.8888889 |  | 0.2 | 65.55555556 | 8.76 |  |  | Q181559
197 | C=CC(=C)Cl |  |  | 0.96 |  | -102.7777778 | 59.44444444 |  | 188 | -20 | 8.79 |  |  | Q410871
198 | CC(=O)N(C)C |  |  | 0.94 |  | -20 | 165 |  | 2 | 70 | 8.81 |  |  | Q411452
199 | C1C=CC2=CC=CC=C21 |  |  | 0.997 |  | -1.666666667 | 181.6666667 |  |  | 78.33333333 | 8.81 |  |  | Q421008
200 | CC1=CC=CC=C1 |  |  | 0.87 |  | -95 | 111.1111111 |  | 21 | 4.444444444 | 8.82 |  |  | Q15779
201 | CC1=CC=CC=C1Cl |  |  | 1.08 |  | -35 | 160 |  | 4 | 35.55555556 | 8.83 |  |  | Q17276347
202 | C1=CC(=CC=C1N)[N+](=O)[O-] |  |  | 1.42 |  | 146.1111111 | 332.2222222 |  | 2e-05 | 198.8888889 | 8.85 |  |  | Q419842
203 | CCN |  | 10.63 | 0.69 |  | -81.11111111 | 16.66666667 |  | 874 | -17.22222222 | 8.86 |  |  | Q411119
204 | C1COCCN1 |  | 8.36 | 1.007 |  | -5 | 128.8888889 |  | 6 | 36.66666667 | 8.88 |  |  | Q410243
205 | CC1=CC=CC=C1O |  |  | 1.05 |  | 31.11111111 | 191.1111111 |  | 0.29 | 81.11111111 | 8.93 |  |  | Q312708
206 | NN |  | 8.1 | 1.01 |  | 2.222222222 | 113.3333333 |  | 10 | 37.22222222 | 8.93 |  |  | Q58447
207 | C1CCC=CC1 |  |  | 0.81 |  | -103.3333333 | 82.77777778 |  | 67 | -11.66666667 | 8.95 |  |  | Q413328
208 | C(CO)N | 1.4539 | 9.5 | 1.02 |  | 10.55555556 | 170.5555556 |  | 0.4 | 85.55555556 | 8.96 |  |  | Q410387
209 | CC1=CC=C(C=C1)O |  |  | 1.04 |  | 35 | 202.2222222 |  | 0.11 | 86.11111111 | 8.97 |  |  | Q312251
210 | CN |  | 10.62 | 0.7 |  | -93.33333333 | -6.111111111 |  | 303.975 | -10 | 8.97 |  |  | Q409304
211 | C1=CC(=CC=C1Cl)Cl |  |  | 1.25 |  | 53.33333333 | 173.8888889 |  | 1.3 | 65.55555556 | 8.98 |  |  | Q161529
212 | CC1=CC(=CC=C1)O |  |  | 1.03 |  | 12.22222222 | 202.7777778 |  | 0.14 | 86.11111111 | 8.98 |  |  | Q312240
213 | CC1CN1 |  |  | 0.8 |  | -65 | 66.66666667 |  | 112 | -3.888888889 | 9 |  |  | Q7250470
214 | C=[N+]=[N-] |  |  |  |  | -145 | -22.77777778 |  | 101.325 |  | 9 |  |  | Q413683
215 | CCCCC(=O)CC |  |  | 0.82 |  | -38.88888889 | 147.7777778 |  | 4 | 46.11111111 | 9.02 |  |  | Q1287838
216 | CC(C)CC(=O)CC(C)C |  |  | 0.81 |  | -41.66666667 | 167.7777778 |  | 2 | 48.88888889 | 9.04 |  |  | Q2416556
217 | C1=CC=C(C(=C1)Cl)Cl |  |  | 1.3 |  | -17.22222222 | 180.5555556 |  | 1 | 66.11111111 | 9.06 |  |  | Q2609815
218 | C1=CC=C(C=C1)Cl |  |  | 1.11 |  | -45.55555556 | 132.2222222 |  | 9 | 27.77777778 | 9.07 |  |  | Q407768
219 | CC1=CC(=O)CC(C1)(C)C |  |  | 0.92 |  | -8.333333333 | 215 |  | 0.3 | 84.44444444 | 9.07 |  |  | Q415519
220 | C=CC=C | 1.4292 |  | 0.65 |  | -108.8888889 | -4.444444444 |  | 243.18 | -76.11111111 | 9.07 |  |  | Q161503
221 | CC(=CC(=O)C)C |  |  | 0.86 |  | -46.66666667 | 130 |  | 9 | 30.55555556 | 9.08 |  |  | Q425668
222 | CCCC(=O)CCC |  |  | 0.82 |  | -32.77777778 | 143.8888889 |  | 5 | 48.88888889 | 9.1 |  |  | Q1287920
223 | CN(C)C=O |  |  | 0.95 |  | -61.11111111 | 152.7777778 |  | 3 | 57.77777778 | 9.12 |  |  | Q409298
224 | C1CCC(=O)CC1 |  |  | 0.95 |  | -45 | 155.5555556 |  | 5 | 43.88888889 | 9.14 |  |  | Q409178
225 | CCCCS |  |  | 0.83 |  | -115.5555556 | 98.33333333 |  | 35 | 1.666666667 | 9.15 |  |  | Q195823
226 | CC(=O)OC=C |  |  | 0.93 |  | -93.33333333 | 72.22222222 |  | 83 | -7.777777778 | 9.19 |  |  | Q377339
227 | CCCS |  |  | 0.84 |  | -113.3333333 | 67.22222222 |  | 155 | -20.55555556 | 9.195 |  |  | Q161679
228 | CC(C)OC(C)C |  |  | 0.73 |  | -60 | 67.77777778 |  | 119 | -27.77777778 | 9.2 |  |  | Q418989
229 | C1CN1 |  | 8.01 | 0.83 |  | -71.66666667 | 56.11111111 |  | 160 | -11.11111111 | 9.2 |  |  | Q409141
230 | C1=COC(=C1)C=O |  |  | 1.16 |  | -36.66666667 | 161.6666667 |  | 2 | 60 | 9.21 |  |  | Q412429
231 | C1=CC=CC=C1 |  |  | 0.88 |  | 5.555555556 | 80 |  | 75 | -11.11111111 | 9.24 |  |  | Q2270
232 | [N]=O |  |  |  |  | -163.8888889 | -151.6666667 |  | 3465.315 |  | 9.27 |  |  | Q207843
233 | C1=CC=NC=C1 |  |  | 0.98 |  | -42.22222222 | 115.5555556 |  | 16 | 20 | 9.27 |  |  | Q210385
234 | CC(C)CCC(=O)C |  |  | 0.81 |  | -73.88888889 | 143.8888889 |  | 5 | 36.11111111 | 9.284 |  |  | Q2152381
235 | CCS |  |  | 0.84 |  | -144.4444444 | 35 |  | 442 | -48.33333333 | 9.29 |  |  | Q407918
236 | CC(C)CC(=O)C |  |  | 0.8 |  | -84.44444444 | 116.6666667 |  | 16 | 17.77777778 | 9.3 |  |  | Q418104
237 | [C-]#[Si+] | 2.55 | [8 empty] | 9.3 |  |  | Q412356
238 | C(=C(Cl)Cl)(Cl)Cl | 1.5059 |  | 1.62 |  | -18.88888889 | 121.1111111 |  | 14 | 45 | 9.32 |  |  | Q410772
239 | CCC(=O)CC |  |  | 0.81 |  | -42.22222222 | 101.6666667 |  | 35 | 12.77777778 | 9.32 |  |  | Q223112
240 | CC(C)C(=O)C |  |  | 0.81 |  | -92.22222222 | 92.77777778 |  | 42 |  | 9.32 |  |  | Q2747560
241 | CCCCCC(=O)C |  |  | 0.81 |  | -35.55555556 | 151.6666667 |  | 3 | 38.88888889 | 9.33 |  |  | Q517266
242 | O=C(C)CCCC |  |  | 0.81 |  | -57.22222222 | 127.7777778 |  | 11 | 25 | 9.34 |  |  | Q209404
243 | CCCC(=O)C |  |  | 0.81 |  | -56 | 101.6666667 |  | 27 | 7.222222222 | 9.39 |  |  | Q209460
244 | S(SCl)Cl |  |  | 1.68 |  | -77.22222222 | 137.7777778 |  | 7 | 118.3333333 | 9.4 |  |  | Q414657
245 | CC1=CC=CC=C1[N+](=O)[O-] |  |  | 1.16 |  | -3.888888889 | 222.2222222 |  | 0.1 | 106.1111111 | 9.43 |  |  | Q2533785
246 | CS |  |  | 0.9 |  | -121.1111111 | 6.111111111 |  | 172.2525 | -17.77777778 | 9.44 |  |  | Q409309
247 | C1=CC=C(C=C1)C(=O)CCl |  |  | 1.32 |  | 56.66666667 | 244.4444444 |  | 0.005 | 117.7777778 | 9.44 |  |  | Q284209
248 | C(CBr)Br |  |  | 2.17 |  | 10 | 131.1111111 |  | 12 |  | 9.45 |  |  | Q161471
249 | C1CCOC1 |  |  | 0.89 |  | -108.3333333 | 66.11111111 |  | 132 | -14.44444444 | 9.45 |  |  | Q278332
250 | CC1=CC(=CC=C1)[N+](=O)[O-] |  |  | 1.16 |  | 15 | 232.2222222 |  | 0.1 | 106.1111111 | 9.48 |  |  | Q2816005
251 | CC1=CC=C(C=C1)[N+](=O)[O-] |  |  | 1.12 |  | 52.22222222 | 237.7777778 |  | 0.1 | 106.1111111 | 9.5 |  |  | Q2048380
252 | C=CC(=O)N |  |  | 1.12 |  | 84.44444444 |  | 300 | 0.007 | 137.7777778 | 9.5 |  |  | Q342939
253 | [SbH3] |  |  |  |  | -87.77777778 | -18.33333333 |  | 101.325 |  | 9.51 |  |  | Q59712
254 | CCOCC |  |  | 0.71 |  | -116.1111111 | 34.44444444 |  | 440 | -45 | 9.53 |  |  | Q202218
255 | CI |  |  | 2.28 |  | -66.66666667 | 42.77777778 |  | 400 |  | 9.54 |  |  | Q421729
256 | CCC(=O)C |  |  | 0.81 |  | -86.11111111 | 79.44444444 |  | 78 | -8.888888889 | 9.54 |  |  | Q372291
257 | COCCO |  | 14.8 | 0.96 |  | -85 | 124.4444444 |  | 6 | 38.88888889 | 9.6 |  |  | Q903362
258 | C=CCO |  |  | 0.85 |  | -128.8888889 | 96.11111111 |  | 17 | 21.11111111 | 9.63 |  |  | Q414553
259 | COC(=O)C1=CC=CC=C1C(=O)OC |  |  | 1.19 |  | 5.555555556 | 283.8888889 |  | 0.01 | 146.1111111 | 9.64 |  |  | Q423551
260 | C(=CCl)Cl |  |  | 1.27 |  | -49.44444444 | 60 |  | 265 | 3.888888889 | 9.65 |  |  | Q161475
261 | CC(=C)C(=O)OC |  |  | 0.94 |  | -47.77777778 | 101.1111111 |  | 29 | 10 | 9.7 |  |  | Q382897
262 | CC(C)(C)O | 1.3974 | 17 | 0.79 |  | 25.55555556 | 82.22222222 | 500 | 42 | 11.11111111 | 9.7 |  |  | Q285790
263 | B(Br)(Br)Br | 1.312 |  | 2.64 |  | -46.11111111 | 90 |  | 40 |  | 9.7 |  |  | Q415804
264 | C1=CC=C2C=C(C=CC2=C1)N |  |  | 1.06 |  | 111.1111111 | 306.1111111 |  | 1 | 157.2222222 | 9.71 |  |  | Q209450
265 | CC=CC=O |  |  | 0.87 |  | -73.88888889 | 103.8888889 |  | 19 | 7.222222222 | 9.73 |  |  | Q416036
266 | CCO[Si](OCC)(OCC)OCC |  |  | 0.93 |  | -82.77777778 | 168.8888889 |  | 1 | 37.22222222 | 9.77 |  |  | Q421458
267 | C=CBr |  |  | 1.49 |  | -139.4444444 | 15.55555556 |  | 141.855 |  | 9.8 |  |  | Q421041
268 | CC1CO1 |  |  | 0.83 |  | -112.2222222 | 34.44444444 |  | 445 | -37.22222222 | 9.81 |  |  | Q727742
269 | CCCCC=O |  |  | 0.81 |  | -91.66666667 | 102.7777778 |  | 26 | 12.22222222 | 9.82 |  |  | Q420652
270 | CC1CCCCC1 |  |  | 0.77 |  | -126.6666667 | 101.1111111 |  | 37 | -3.888888889 | 9.85 |  |  | Q419330
271 | [SeH2] |  |  |  |  | -66.11111111 | -41.11111111 |  | 962.5875 |  | 9.88 |  |  | Q409314
272 | C1CCCCC1 |  |  | 0.78 |  | 6.666666667 | 80.55555556 |  | 78 | -17.77777778 | 9.88 |  |  | Q211433
273 | [H]1[BH]234[BH]156[BH]278[BH]39([H]4)[BH]712[BH]853[BH]645[BH]311[BH]922[BH]14([H]5)[H]2 |  |  | 0.94 |  | 99.44444444 | 212.7777778 |  | 0.2 | 80 | 9.88 |  |  | Q1951971
274 | [AsH3] |  |  | 4.93 |  | -117.2222222 | -62.77777778 |  | 1509.7425 |  | 9.89 |  |  | Q334599
275 | CCCCCCC |  |  | 0.68 |  | -90.55555556 | 98.33333333 |  | 40 | -3.888888889 | 9.9 |  |  | Q310957
276 | CCC([N+](=O)[O-])Cl |  |  | 1.21 |  |  | 142.7777778 |  | 6 | 62.22222222 | 9.9 |  |  | Q20972156
277 | COC(=O)C=C |  |  | 0.96 |  | -76.66666667 | 80 |  | 65 | -2.777777778 | 9.9 |  |  | Q343028
278 | [H]1[BH]2[H][BH]3[BH]24[BH]1[H][BH]4[H]3 |  |  | 0.62 |  | -46.66666667 | 60 |  | 171 | 30 | 9.9 |  |  | Q417437
279 | C1=CC(=O)OC1=O |  |  | 1.48 |  | 52.77777778 | 202.2222222 |  | 0.2 | 103.3333333 | 9.9 |  |  | Q412377
280 | CCC(C)OC(=O)C |  |  | 0.86 |  | -73.33333333 | 112.2222222 |  | 10 | 16.66666667 | 9.91 |  |  | Q421143
281 | P(Cl)(Cl)Cl |  |  | 1.58 |  | -112.2222222 | 76.11111111 |  | 100 |  | 9.91 |  |  | Q409707
282 | C1=CC=C(C=C1)[N+](=O)[O-] |  |  | 1.2 |  | 5.555555556 | 210.5555556 |  | 0.3 | 87.77777778 | 9.92 |  |  | Q407290
283 | CC(C)OC(=O)C |  |  | 0.87 |  | -68.88888889 | 90 |  | 42 | 2.222222222 | 9.95 |  |  | Q419799
284 | C1=CC(=CC=C1[N+](=O)[O-])Cl |  |  | 1.52 |  | 83.33333333 | 242.2222222 |  | 0.2 | 127.2222222 | 9.96 |  |  | Q4637187
285 | CC(C)COC(=O)C |  |  | 0.87 |  | -98.33333333 | 117.2222222 |  | 13 | 17.77777778 | 9.97 |  |  | Q420657
286 | C=C(Cl)Cl |  |  | 1.21 |  | -122.7777778 | 31.66666667 |  | 500 | -18.88888889 | 10 |  |  | Q161284
287 | C1=CC=C2C(=C1)C(=O)OC2=O |  |  | 1.53 |  | 130.5555556 | 295 |  | 0.0015 | 151.6666667 | 10 |  |  | Q410882
288 | CCCCOC(=O)C |  |  | 0.88 |  | -77.22222222 | 125.5555556 |  | 10 | 22.22222222 | 10 |  |  | Q411073
289 | C1CCC(CC1)O |  |  | 0.96 |  | 25 | 161.1111111 |  | 1 | 67.77777778 | 10 |  |  | Q423282
290 | CC(=O)OC(=O)C | 1.3906 |  | 1.08 | 10.5 | -72.77777778 | 138.8888889 |  | 4 | 48.88888889 | 10 |  |  | Q407775
291 | COCOC |  |  | 0.86 |  | -105 | 43.88888889 |  | 330 | -32.22222222 | 10 |  |  | Q411496
292 | CCCCOCCO |  |  | 0.9 |  | -77.22222222 | 170.5555556 |  | 0.8 | 61.66666667 | 10 |  |  | Q421557
293 | CCOC(=O)C | 1.3723 |  | 0.9 |  | -82.77777778 | 77.22222222 |  | 73 | -4.444444444 | 10.01 |  |  | Q407153
294 | CCCOC(=O)C |  |  | 0.84 |  | -92.22222222 | 101.6666667 |  | 25 | 12.77777778 | 10.04 |  |  | Q415750
295 | CCCCO | 1.399 | 16 | 0.81 |  | -89.44444444 | 117.2222222 |  | 6 | 28.88888889 | 10.04 |  |  | Q16391
296 | C=CCCl |  |  | 0.94 |  | -134.4444444 | 45 |  | 295 | -31.66666667 | 10.05 |  |  | Q420473
297 | C(=S)=S |  |  | 1.26 |  | -111.6666667 | 46.66666667 |  | 297 | -30 | 10.08 |  |  | Q243354
298 | CCC(C)O |  |  | 0.81 |  | -115 | 99.44444444 |  | 12 | 23.88888889 | 10.1 |  |  | Q209332
299 | CC(C)O | 1.3776 | 16.5 | 0.79 |  | -88.33333333 | 82.77777778 |  | 33 | 11.66666667 | 10.1 |  |  | Q16392
300 | C=CC=O |  |  | 0.84 |  | -87.77777778 | 52.77777778 |  | 210 | -26.11111111 | 10.13 |  |  | Q342790
301 | CCCO |  |  | 0.81 |  | -126.6666667 | 97.22222222 |  | 15 | 22.22222222 | 10.15 |  |  | Q14985
302 | CCCCCC |  |  | 0.66 |  | -139.4444444 | 68.88888889 |  | 124 | -21.66666667 | 10.18 |  |  | Q150440
303 | C(=O)N |  |  | 1.13 |  | 2.777777778 |  | 210.5555556 | 0.1 | 154.4444444 | 10.2 |  |  | Q283917
304 | CCCCCCCCC |  |  | 0.72 |  | -51.11111111 | 150.5555556 |  | 3 | 31.11111111 | 10.21 |  |  | Q150694
305 | CCC(=O)O |  |  | 0.99 |  | -15 | 141.1111111 |  | 3 | 52.22222222 | 10.24 |  |  | Q422956
306 | COCCl |  |  | 1.06 |  | -103.3333333 | 58.88888889 |  | 192 | 0 | 10.25 |  |  | Q158539
307 | CC(=O)OC |  |  | 0.93 |  | -98.33333333 | 57.22222222 |  | 173 | -10 | 10.27 |  |  | Q414189
308 | CCBr |  |  | 1.46 |  | -118.8888889 | 38.33333333 |  | 375 | -15.55555556 | 10.29 |  |  | Q412245
309 | C=C(F)F |  |  |  |  | -143.8888889 | -85.55555556 |  | 3566.64 |  | 10.29 |  |  | Q161287
310 | CCOC(=O)C=C |  |  | 0.92 |  | -71.11111111 | 99.44444444 |  | 29 | 8.888888889 | 10.3 |  |  | Q343014
311 | C(C(=O)Cl)Cl |  |  | 1.42 |  | -21.66666667 | 106.1111111 |  | 19 |  | 10.3 |  |  | Q411258
312 | C(Br)(Br)(Br)Br |  |  | 3.42 |  | 90 | 190 |  | 40 |  | 10.31 |  |  | Q423556
313 | CCCCC |  |  | 0.63 |  | -130 | 36.11111111 |  | 420 | -49.44444444 | 10.34 |  |  | Q150429
314 | O=Cl[O] |  |  | 1.6 |  | -58.88888889 | 11.11111111 |  | 101.325 |  | 10.36 |  |  | Q422080
315 | C=CF |  |  |  |  | -160.5555556 | -72.22222222 |  | 2553.39 |  | 10.37 |  |  | Q420955
316 | C1=CC(=CC(=C1)[N+](=O)[O-])[N+](=O)[O-] |  |  | 1.58 |  | 88.88888889 | 300 |  |  | 150 | 10.43 |  |  | Q2653558
317 | S |  | 7.04 |  |  | -85.55555556 | -60.55555556 |  | 1783.32 |  | 10.46 |  |  | Q170591
318 | C(Br)(Br)Br |  |  | 2.89 |  | 8.333333333 | 149.4444444 |  | 5 |  | 10.48 |  |  | Q409799
319 | C1=CC(=CC=C1[N+](=O)[O-])[N+](=O)[O-] |  |  | 1.63 |  | 172.7777778 | 298.8888889 |  |  |  | 10.5 |  |  | Q2403718
320 | C#CCO | 1.4322 | 13.55 | 0.97 |  | -52.22222222 | 113.8888889 |  | 12 | 36.11111111 | 10.51 |  |  | Q903345
321 | C1CCCC1 |  |  | 0.75 |  | -93.88888889 | 49.44444444 |  | 400 | -37.22222222 | 10.52 |  |  | Q80260
322 | CBr |  |  | 1.73 |  | -93.88888889 | 3.333333333 |  | 192.5175 |  | 10.54 |  |  | Q421758
323 | CC1=C(C=C(C=C1[N+](=O)[O-])[N+](=O)[O-])[N+](=O)[O-] |  |  | 1.65 |  | 80 |  |  | 0.0002 |  | 10.59 |  |  | Q170167
324 | C1C(O1)CCl |  |  | 1.18 |  | -47.77777778 | 116.6666667 |  | 13 | 33.88888889 | 10.6 |  |  | Q423083
325 | CCOC=O | 1.3609 |  | 0.92 |  | -80.55555556 | 54.44444444 |  | 200 | -20 | 10.61 |  |  | Q422777
326 | C(C=O)Cl |  |  | 1.19 |  |  | 85.55555556 |  | 100 |  | 10.61 |  |  | Q1950418
327 | CCCC |  |  | 0.6 |  | -138.3333333 | -0.555555556 |  | 207.71625 | -60 | 10.63 |  |  | Q134192
328 | C(#N)N |  |  | 1.28 |  | 45 |  | 260 |  | 141.1111111 | 10.65 |  |  | Q414555
329 | CN=C=O |  |  | 0.96 |  | -45 | 40 |  | 348 | -7.222222222 | 10.67 |  |  | Q410431
330 | C1=CC(=CC=C1CC2=CC=C(C=C2)N)N |  |  | 1.06 |  | 92.22222222 | 397.7777778 |  | 2e-07 | 190 | 10.7 |  |  | Q229848
331 | C1=CC=C(C(=C1)[N+](=O)[O-])[N+](=O)[O-] |  |  | 1.57 |  | 117.7777778 | 318.8888889 |  |  | 150 | 10.71 |  |  | Q2238767
332 | CC(C)[N+](=O)[O-] |  |  | 0.99 |  | -92.77777778 | 120.5555556 |  | 13 | 23.88888889 | 10.71 |  |  | Q209453
333 | CC(C)C |  |  |  |  | -159.4444444 | -11.66666667 |  | 314.1075 |  | 10.74 |  |  | Q407225
334 | C(Cl)Br |  |  | 1.93 |  | -86.66666667 | 68.33333333 |  | 115 |  | 10.77 |  |  | Q421751
335 | CCC[N+](=O)[O-] |  |  | 1 |  | -107.7777778 | 131.6666667 |  | 8 | 35.55555556 | 10.81 |  |  | Q2567814
336 | COC=O |  |  | 0.98 |  | -100 | 31.66666667 |  | 476 | -18.88888889 | 10.82 |  |  | Q422779
337 | CC(CCl)Cl |  |  | 1.16 |  | -100.5555556 | 96.66666667 |  | 40 | 15.55555556 | 10.87 |  |  | Q161478
338 | CC[N+](=O)[O-] |  |  | 1.05 |  | -90 | 113.8888889 |  | 21 | 27.77777778 | 10.88 |  |  | Q417316
339 | C(CCl)O |  | 14.31 | 1.2 |  | -67.77777778 | 127.7777778 |  | 5 | 60 | 10.9 |  |  | Q209354
340 | C=CC#N |  |  | 0.81 |  | -82.22222222 | 77.22222222 |  | 83 | -1.111111111 | 10.91 |  |  | Q342968
341 | CCCl |  |  | 0.92 |  | -138.8888889 | 12.22222222 |  | 1000 | -50 | 10.97 |  |  | Q409133
342 | C(C(Cl)Cl)Cl |  |  | 1.44 |  | -36.66666667 | 113.8888889 |  | 19 |  | 11 |  |  | Q161280
343 | CC(Cl)(Cl)Cl |  |  | 1.34 |  | -30.55555556 | 73.88888889 |  | 100 |  | 11 |  |  | Q161268
344 | C(CCl)Cl |  |  | 1.24 |  | -35.55555556 | 83.33333333 |  | 64 | 13.33333333 | 11.05 |  |  | Q161480
345 | CC(Cl)Cl | 1.4164 |  | 1.18 |  | -97.22222222 | 57.22222222 |  | 182 | -16.66666667 | 11.06 |  |  | Q161282
346 | CCC |  |  |  |  | -187.7777778 | -42.22222222 |  | 851.13 |  | 11.07 |  |  | Q131189
347 | CCCO[N+](=O)[O-] |  |  | 1.07 |  | -100 | 110.5555556 |  | 18 | 20 | 11.07 |  |  | Q18816316
348 | C(F)(F)(Br)Br |  |  | 2.29 |  | -146.1111111 | 24.44444444 |  | 620 |  | 11.07 |  |  | Q905027
349 | C[N+](=O)[O-] |  |  | 1.14 |  | -28.88888889 | 101.1111111 |  | 28 | 35 | 11.08 |  |  | Q407733
350 | CC[Pb](CC)(CC)CC |  |  | 1.65 |  | -130 |  | 108.8888889 | 0.2 | 93.33333333 | 11.1 |  |  | Q266210
351 | C(C(Cl)Cl)(Cl)Cl |  |  | 1.59 |  | -36.11111111 | 146.6666667 |  | 5 |  | 11.1 |  |  | Q161275
352 | C(C(Cl)(Cl)Cl)(Cl)(Cl)Cl |  |  | 2.09 |  |  |  |  | 0.2 |  | 11.22 |  |  | Q415988
353 | C(C(Cl)(Cl)Cl)(Cl)Cl |  |  | 1.68 |  | -28.88888889 | 161.1111111 |  | 3 |  | 11.28 |  |  | Q4348652
354 | CCl |  |  |  |  | -97.77777778 | -24.44444444 |  | 506.625 |  | 11.28 |  |  | Q422709
355 | C(C(F)(Cl)Cl)(F)(Cl)Cl | 1.413 |  | 1.65 |  | 25 | 92.77777778 |  | 40 |  | 11.3 |  |  | Q2806548
356 | C(Cl)Cl |  |  | 1.33 |  | -95 | 40 |  | 350 |  | 11.32 |  |  | Q421748
357 | [GeH4] |  |  |  |  | -166.1111111 | -88.33333333 |  | 101.325 |  | 11.34 |  |  | Q415811
358 | [BH2-]1[H][BH2-][H]1 |  |  |  |  | -165 | -92.77777778 |  | 4002.3375 |  | 11.38 |  |  | Q407684
359 | C(Cl)(Cl)Cl |  |  | 1.48 |  | -63.33333333 | 61.66666667 |  | 160 |  | 11.42 |  |  | Q172275
360 | C(Cl)(Cl)(Cl)Cl | 1.4607 |  | 1.59 |  | -22.77777778 | 76.66666667 |  | 91 |  | 11.47 |  |  | Q225045
361 | C(=O)(Cl)Cl |  |  | 1.43 |  | -127.7777778 | 8.333333333 |  | 162.12 |  | 11.55 |  |  | Q189090
362 | Br |  |  | 2.603 |  | -86.66666667 | -66.66666667 |  | 2026.5 |  | 11.62 |  |  | Q2447
363 | CCCC#N |  |  | 0.81 |  | -112.2222222 | 117.7777778 |  | 14 | 16.66666667 | 11.67 |  |  | Q420835
364 | [N-]=[N+]=[N-].[Na+] |  |  | 1.85 |  |  |  | 275 |  |  | 11.7 |  |  | Q407577
365 | C(F)(F)(Cl)Cl |  |  |  |  | -157.7777778 | -30 |  | 577.5525 |  | 11.75 |  |  | Q423021
366 | C(F)(Cl)(Cl)Cl |  |  | 1.47 |  | -111.1111111 | 23.88888889 |  | 690 |  | 11.77 |  |  | Q423000
367 | C(F)(F)(F)Br |  |  |  |  | -166.1111111 | -57.77777778 |  | 101.325 |  | 11.78 |  |  | Q413018
368 | C(=O)(C(F)(F)F)C(F)(F)F |  |  |  |  | -122.2222222 | -27.77777778 |  | 587.685 |  | 11.81 |  |  | Q416322
369 | CCC#N |  |  | 0.78 |  | -91.66666667 | 97.22222222 |  | 35 | 2.222222222 | 11.84 |  |  | Q414458
370 | C(C(F)(Cl)Cl)(F)(F)Cl |  |  | 1.56 |  | -35 | 47.77777778 |  | 285 |  | 11.99 |  |  | Q161276
371 | C(C(F)(F)Cl)(F)(F)Cl |  |  |  |  | -93.88888889 | 3.333333333 |  | 192.5175 |  | 12.2 |  |  | Q420380
372 | O=S=O |  |  | 0.002927 |  | -75.55555556 | -10 |  | 324.24 |  | 12.3 |  |  | Q5282
373 | C(F)(Cl)Cl |  |  |  |  | -135 | 8.888888889 |  | 162.12 |  | 12.39 |  |  | Q418163
374 | C(F)(F)Cl |  |  |  |  | -146.1111111 | -40.55555556 |  | 952.455 |  | 12.45 |  |  | Q422994
375 | C(#N)Cl |  |  | 1.22 |  | -6.666666667 | 12.77777778 |  | 1010 |  | 12.49 |  |  | Q415075
376 | [O-][O+]=O |  |  | 0.0021445 |  | -192.7777778 | -111.6666667 |  | 101.325 |  | 12.52 |  |  | Q36933
377 | Cl[Cr](Cl)(=O)=O |  |  | 1.91 |  | -96.66666667 | 117.2222222 |  | 20 |  | 12.6 |  |  | Q417044
378 | FS(F)(F)F |  |  |  |  | -120.5555556 | -40.55555556 |  | 1063.9125 |  | 12.63 |  |  | Q414732
379 | C(F)F |  |  |  |  | -135 | -51.54 |  |  |  | 12.71 |  |  | Q421742
380 | Cl |  |  |  |  | -114.4444444 | -85 |  | 4103.6625 |  | 12.74 |  |  | Q211086
381 | CC(C)(C)C1=NN(C(=C1)NC(=O)NC2=CC=CC(=C2)C#CC3=CN=C(N=C3)N)C |  |  | 1.19 |  | 32.22222222 | 218.8888889 |  |  | 130 | 12.88 |  |  | Q419572
382 | N#[N+][O-] |  |  |  |  | -91.11111111 | -88.33333333 |  | 5197.9725 |  | 12.89 |  |  | Q905750
383 | C(C(F)(F)Cl)(F)(F)F |  |  |  |  | -141.6666667 | -38.88888889 |  | 800.4675 |  | 12.96 |  |  | Q419702
384 | N(F)(F)F |  |  |  |  | -206.6666667 | -128.8888889 |  | 101.325 |  | 12.97 |  |  | Q413835
385 | FCl(F)F |  |  | 1.77 |  | -76.11111111 | 11.66666667 |  | 141.855 |  | 13 |  |  | Q411305
386 | C(=O)(F)F |  |  |  |  | -113.8888889 | -83.33333333 |  | 5613.405 |  | 13.02 |  |  | Q251793
387 | O=S(=O)(F)F |  |  |  |  | -135.5555556 | -55.55555556 |  | 1600.935 |  | 13.04 |  |  | Q423633
388 | O(F)F |  |  |  |  | -223.8888889 | -145.5555556 |  | 101.325 |  | 13.11 |  |  | Q411301
389 | B(=O)OB=O |  |  | 2.46 |  | 450 | 1860 |  |  |  | 13.5 |  |  | Q411076
390 | C(#N)C#N |  |  | 0.95 |  | -27.77777778 | -21.11111111 |  | 516.7575 |  | 13.57 |  |  | Q421724
391 | O=Cl(=O)(=O)F |  |  |  |  | -147.7777778 | -46.66666667 |  | 1063.9125 |  | 13.6 |  |  | Q426607
392 | C#N | 1.2675 | 9.21 | 0.69 |  | -13.88888889 | 25.55555556 |  | 630 | -17.8 | 13.6 |  |  | Q26075
393 | C(=O)=O | [7 empty] | 5724.8625 |  | 13.77 |  |  | Q1997
394 | B(F)(F)F |  |  |  |  | -126.6666667 | -100 |  | 5066.25 |  | 15.5 |  |  | Q409602
395 | FS(F)(F)(F)(F)F | [7 empty] | 2178.4875 |  | 19.3 |  |  | Q279055
396 | [Na] | [5 empty] | 882.94 | [6 empty] | Q658
397 | C1=C2C(=CC(=C1Cl)Cl)OC3=CC(=C(C=C3O2)Cl)Cl |  |  |  |  | 305 |  |  | 2e-06 |  |  |  |  | Q52822
398 | C1C2C(COS(=O)O1)C3(C(=C(C2(C3(Cl)Cl)Cl)Cl)Cl)Cl |  |  | 1.74 |  | 106.1111111 |  |  | 1e-05 |  |  |  |  | Q424208
399 | COC1=CC=C(C=C1)C(C2=CC=C(C=C2)OC)C(Cl)(Cl)Cl |  |  | 1.41 |  | 77.22222222 | [7 empty] | Q411958
400 | CCCCC(CC)COC(=O)C1=CC=CC=C1C(=O)OCC(CC)CCCC |  |  | 0.99 |  | -50 | 386.1111111 |  | 0.01 | 215.5555556 |  |  |  | Q418492
401 | CC1=CC(=C(C(=C1)C(C)(C)C)O)C(C)(C)C |  |  | 1.05 |  | 70 | 265 |  | 0.01 | 127.2222222 |  |  |  | Q221945
402 | CCOP(=S)(OCC)SCSP(=S)(OCC)OCC |  |  | 1.22 |  | -12.22222222 |  |  | 1.5e-06 | 176.1111111 |  |  |  | Q414724
403 | C1C=CCC2C1C(=O)N(C2=O)SC(C(Cl)Cl)(Cl)Cl | [6 empty] | 160.5555556 | 8e-06 |  |  |  |  | Q1864653
404 | C1C2C(C(C1Cl)Cl)C3(C(=C(C2(C3(Cl)Cl)Cl)Cl)Cl)Cl |  |  | 1.6 |  | 108.8888889 |  |  | 1e-05 |  |  |  |  | Q417134
405 | [O-]S(=O)(=O)[O-].[Ba+2] |  |  | 4.5 |  | 1580 |  | 1600 | [5 empty] | Q309038
406 | CCOP(=S)(OCC)OC1=NC(=C(C=C1Cl)Cl)Cl |  |  | 1.4 |  | 42.22222222 |  | 160 | 2e-05 |  |  |  |  | Q414915
407 | C1(=C(C(C(=C1Cl)Cl)(Cl)Cl)Cl)Cl |  |  | 1.71 |  | -8.888888889 | 238.8888889 |  | 0.08 |  |  |  |  | Q408998
408 | C1C=CCC2C1C(=O)N(C2=O)SC(Cl)(Cl)Cl |  |  | 1.74 |  |  |  | 177.7777778 | [5 empty] | Q2194382
409 | P12P3P1P23 |  |  | 1.82 |  | 43.88888889 | 280 |  | 0.03 |  |  |  |  | Q457515
410 | CCCCNC(=O)N1C2=CC=CC=C2N=C1NC(=O)OC | [6 empty] | 300 | 1e-05 |  |  |  |  | Q420172
411 | C1=CC(C2C1C3(C(=C(C2(C3(Cl)Cl)Cl)Cl)Cl)Cl)Cl |  |  | 1.66 |  | 95 |  | 145 | 0.0003 |  |  |  |  | Q417891
412 | CCOP(=S)(OCC)OP(=S)(OCC)OCC |  |  | 1.2 |  |  |  |  | 0.0002 |  |  |  |  | Q409772
413 | CCOP(=S)(CC)SC1=CC=CC=C1 |  |  | 1.15 |  |  |  |  | 0.0002 | 93.88888889 |  |  |  | Q2080990
414 | CCCCOC(=O)C1=CC=CC=C1C(=O)OCCCC |  |  | 1.05 |  | -35 | 340 |  | 7e-05 | 157.2222222 |  |  |  | Q415612
415 | CCOP(=S)(OCC)OC1=CC=C(C=C1)[N+](=O)[O-] |  |  | 1.27 |  | 6.111111111 | 375 |  | 4e-05 | 200 |  |  |  | Q412556
416 | C(=O)([O-])[O-].[Ca+2] | 1.6 | 9 | 2.7 |  |  |  | 1338.888889 | [5 empty] | Q23767
417 | CN(C)C1=CC=C(C=C1)N=NC2=CC=CC=C2 |  |  |  |  | 113.8888889 |  |  | 3e-07 |  |  |  |  | Q416956
418 | C1(C(C(C(C(C1Cl)Cl)Cl)Cl)Cl)Cl |  |  | 1.85 |  | 112.7777778 | 323.3333333 |  | 1e-05 |  |  |  |  | Q282003
419 | C1(=C(C(=C(C(=C1Cl)Cl)Cl)Cl)Cl)O |  |  | 1.98 |  | 190 |  | 308.8888889 | 0.0001 |  |  |  |  | Q423922
420 | C1=CC=C(C=C1)OP(=O)(OC2=CC=CC=C2)OC3=CC=CC=C3 |  |  | 1.29 |  | 48.88888889 | 413.3333333 |  | 1 | 220 |  |  |  | Q418573
421 | CC(=O)CC(C1=CC=CC=C1)C2=C(C3=CC=CC=C3OC2=O)O |  |  |  |  | 161.1111111 |  |  | 0.09 |  |  |  |  | Q407431
422 | CC(C)(C)C(=O)C1C(=O)C2=CC=CC=C2C1=O |  |  | 1.06 |  | 110 | [7 empty] | Q2276931
423 | CCOP(=S)(OCC)SCCSCC |  |  | 1.14 |  | -25 |  |  | 0.0002 | 82.22222222 |  |  |  | Q413904
424 | C1=CC(=C(C=C1Cl)Cl)Cl |  |  | 1.45 |  | 17.22222222 | 213.3333333 |  | 1 | 105.5555556 |  |  |  | Q1876830
425 | COP(=S)(OC)SCN1C(=O)C2=CC=CC=C2N=N1 |  |  | 1.44 |  | 72.77777778 |  |  | 8e-09 |  |  |  |  | Q418031
426 | CCNC1=NC(=NC(=N1)Cl)NC(C)C |  |  | 1.19 |  | 171.1111111 |  |  | 3e-07 |  |  |  |  | Q408652
427 | CN(C)C(=S)SSC(=S)N(C)C |  |  | 1.29 |  | 155.5555556 |  |  | 8e-06 |  |  |  |  | Q416572
428 | CCOP(=S)(OCC)OC1=NC(=NC(=C1)C)C(C)C |  |  | 1.12 |  |  |  |  | 0.0001 | 82.22222222 |  |  |  | Q411202
429 | CN(C)C(=O)NC1=CC(=C(C=C1)Cl)Cl |  |  |  |  | 157.7777778 |  | 180 | 2e-09 |  |  |  |  | Q425389
430 | COP(=S)(OC)OC1=CC(=C(C=C1Cl)Cl)Cl |  |  |  |  | 41.11111111 |  |  | 0.0008 |  |  |  |  | Q1853255
431 | CCOP(=S)(OCC)SCSCC |  |  | 1.16 |  | -42.77777778 |  |  | 0.0008 | 160 |  |  |  | Q421197
432 | COP(=S)(OC)OC1=CC=C(C=C1)[N+](=O)[O-] |  |  | 1.36 |  | 37.22222222 | 142.7777778 |  | 1e-05 |  |  |  |  | Q421693
433 | CC1=C(C=CC(=C1)OP(=S)(OC)OC)SC |  |  | 1.25 |  | 6.111111111 |  |  | 0.0003 |  |  |  |  | Q418354
434 | CCOP(=O)(OCC)SCCSCC |  |  | 1.12 |  | -25 |  |  | 0.0003 | 45 |  |  |  | Q2788153
435 | [O-][Si]([O-])([O-])[O-].[Ca+2].[Ca+2] |  |  | 2.9 |  | 1540 | [7 empty] | Q416365
436 | [O-][As](=O)([O-])[O-].[O-][As](=O)([O-])[O-].[Ca+2].[Ca+2].[Ca+2] |  |  | 3.62 | [9 empty] | Q412645
437 | CNC(=O)OC1=CC=CC2=CC=CC=C21 |  |  | 1.23 |  | 145 |  |  | 4e-05 |  |  |  |  | Q415090
438 | CC1=CC(=CC(=C1O)[N+](=O)[O-])[N+](=O)[O-] |  |  | 1.1 |  | 87.77777778 | 312.2222222 |  | 5e-05 |  |  |  |  | Q209437
439 | C(C(Cl)(Cl)Cl)(F)(F)Cl |  |  | 1.65 |  | 40.55555556 | 91.66666667 |  | 40 |  |  |  |  | Q2806545
440 | C(I)(I)I |  |  | 4.01 |  | 118.8888889 |  | 210 | [5 empty] | Q412393
441 | [U+2].[U+2].[F-].[F-].[F-].[F-] |  |  | 6.7 |  | 1036 | 1417 | [6 empty] | Q419846
442 | C1C=CC2C1C3CC2C=C3 |  |  | 0.98 |  | 32.22222222 | 172.2222222 |  | 1.4 | 32.22222222 |  |  |  | Q419053
443 | CCOC(=O)CC(C(=O)OCC)SP(=S)(OC)OC | 1.4985 |  | 1.21 |  | 2.777777778 |  | 60 | 4e-05 | 162.7777778 |  |  |  | Q423005
444 | C1C2C3C(C1C4C2O4)C5(C(=C(C3(C5(Cl)Cl)Cl)Cl)Cl)Cl |  |  | 1.75 |  | 176.1111111 |  |  | 8e-07 |  |  |  |  | Q423992
445 | CN(C1=C(C=C(C=C1[N+](=O)[O-])[N+](=O)[O-])[N+](=O)[O-])[N+](=O)[O-] |  |  | 1.57 |  | 131.1111111 |  |  | 1 |  |  |  |  | Q409753
446 | CCN(CC)C(=S)SSC(=S)N(CC)CC |  |  | 1.3 |  | 70 | [7 empty] | Q409665
447 | C1CN2CC3=CCOC4CC(=O)N5C6C4C3CC2C61C7=CC=CC=C75 |  | 8.26 | 1.36 |  | 267.7777778 | [7 empty] | Q194406
448 | C1=C(C(=CC(=C1Cl)Cl)Cl)OCC(=O)O |  |  | 1.8 |  | 152.7777778 |  |  | 1e-07 |  |  |  |  | Q209188
449 | CCOP(=O)(NC(C)C)OC1=CC(=C(C=C1)SC)C |  |  | 1.14 |  | 49.44444444 |  |  | 5e-05 |  |  |  |  | Q32693
450 | C1(=C(C(=NC(=C1Cl)Cl)C(=O)O)Cl)N | [6 empty] | 217.7777778 | 6e-07 |  |  |  |  | Q424662
451 | C1=CC(=CC=C1C2=CC=C(C=C2)N)N |  |  | 1.25 |  | 115 | 400 | [6 empty] | Q410066
452 | C1=CC=C(C=C1)CCl |  |  | 1.1 |  | -38.88888889 | 178.8888889 |  | 1 | 67.22222222 |  |  |  | Q412260
453 | [C-]#[O+].[C-]#[O+].[C-]#[O+].[C-]#[O+].[Co] |  |  |  |  | -26.11111111 |  |  | 101.325 |  |  |  |  | Q410517
454 | C1=CC(=C(C=C1Cl)Cl)OCC(=O)O |  |  | 1.57 |  | 137.7777778 |  |  | 0.4 |  |  |  |  | Q209222
455 | C1=CC=C2C(=C1)C=CC=C2NC(=S)N |  |  |  |  | 197.7777778 | [7 empty] | Q413532
456 | CC1(CC2=C(O1)C(=CC=C2)OC(=O)NC)C |  |  | 1.18 |  | 151.1111111 |  |  | 3e-06 |  |  |  |  | Q423136
457 | C(C(Br)Br)(Br)Br |  |  | 2.97 |  | 0 |  | 245.5555556 | 0.02 |  |  |  |  | Q161271
458 | C1=CC(=C(C=C1C2=CC(=C(C=C2)N)Cl)Cl)N |  |  |  |  | 132.7777778 | 420 | [6 empty] | Q222991
459 | CC(C)CC(C)OC(=O)C |  |  | 0.86 |  | -63.88888889 | 147.2222222 |  | 3 | 45 |  |  |  | Q20966927
460 | CC1=CC(=C(C=C1SC2=CC(=C(C=C2C)O)C(C)(C)C)C(C)(C)C)O |  |  | 1.1 |  | 150 |  |  | 6e-07 | 215.5555556 |  |  |  | Q20965073
461 | CCC(C)N1C(=O)C(=C(NC1=O)C)Br |  |  | 1.55 |  |  |  |  | 0.0008 |  |  |  |  | Q2926003
462 | CCCCOC(=O)C=C |  |  | 0.89 |  | -63.88888889 | 145 |  | 4 | 39.44444444 |  |  |  | Q343005
463 | C(C(CCl)Cl)Cl |  |  | 1.39 |  | -14.44444444 | 156.6666667 |  | 3 | 71.11111111 |  |  |  | Q161301
464 | C(C(CBr)Br)Cl |  |  | 2.05 |  | 6.111111111 | 195.5555556 |  | 0.8 | 76.66666667 |  |  |  | Q161465
465 | CCOC(=O)C1=CC=CC=C1C(=O)OCC |  |  | 1.12 |  | -40.55555556 | 295 |  | 0.002 | 161.1111111 |  |  |  | Q419811
466 | CC(C)(C)C1=NN=C(N(C1=O)N)SC |  |  | 1.31 |  | 125 |  |  | 4e-07 |  |  |  |  | Q421450
467 | C(C(CO[N+](=O)[O-])O[N+](=O)[O-])O[N+](=O)[O-] |  |  | 1.6 |  | 13.33333333 |  | 60 | 0.0003 |  |  |  |  | Q162867
468 | CC(CO[N+](=O)[O-])O[N+](=O)[O-] |  |  | 1.23 |  | -7.777777778 |  |  | 0.07 |  |  |  |  | Q2113171
469 | C(C(Cl)(Cl)Cl)Cl |  |  | 1.54 |  | -70 | 130.5555556 |  | 14 |  |  |  |  | Q161264
470 | CC1=C(C=CC(=C1)C2=CC(=C(C=C2)N)C)N |  |  |  |  | 128.8888889 | 300 | [6 empty] | Q413500
471 | CCCCCOC(=O)C |  |  | 0.88 |  | -70.55555556 | 149.4444444 |  | 4 | 25 |  |  |  | Q416972
472 | C(C=CCl)Cl |  |  | 1.21 |  | -83.88888889 | 107.7777778 |  | 28 | 25 |  |  |  | Q161507
473 | C1C(O1)COC2=CC=CC=C2 |  |  | 1.11 |  | 3.333333333 | 245 |  | 0.01 | 120 |  |  |  | Q2257129
474 | CC(C)OC1=CC=CC=C1OC(=O)NC |  |  |  |  | 91.66666667 |  |  | 7e-06 | 148.8888889 |  |  |  | Q411303
475 | CC1(C(=O)N(C(=O)N1Cl)Cl)C |  |  | 1.5 |  | 132.2222222 |  |  |  | 174.4444444 |  |  |  | Q20963665
476 | C1=CC(=CC=C1CC2=CC=C(C=C2)N=C=O)N=C=O |  |  | 1.23 |  | 37.22222222 | 313.8888889 |  | 5e-06 | 198.8888889 |  |  |  | Q417646
477 | [OH-].[OH-].[Ca+2] |  |  | 2.24 |  | 512 |  | 580 | [5 empty] | Q182849
478 | C([N+](=O)[O-])(Cl)(Cl)Cl |  |  | 1.66 |  | -69.44444444 | 112.2222222 |  | 18 |  |  |  |  | Q423065
479 | CCOP(=S)(OCC)OC1=CC=C(C=C1)S(=O)C |  |  | 1.2 | [9 empty] | Q5443592
480 | CC(C)CCOC(=O)C |  |  | 0.87 |  | -78.33333333 | 142.2222222 |  | 4 | 25 |  |  |  | Q221307
481 | CC([N+](=O)[O-])(Cl)Cl |  |  | 1.43 |  |  | 123.8888889 |  | 15 | 57.77777778 |  |  |  | Q20965319
482 | CCSCCOP(=S)(OC)OC.CCSCCSP(=O)(OC)OC |  |  | 1.2 |  |  |  |  | 0.0004 |  |  |  |  | Q2543569
483 | C(C(F)(F)F)(Cl)Br |  |  | 1.87 |  | -117.7777778 | 50 |  | 243 |  |  |  |  | Q32921
484 | CCCCN(CCCC)CCO |  |  | 0.86 |  |  | 230 |  | 0.1 | 90.55555556 |  |  |  | Q20963640
485 | COP(=O)(OC)OC=C(Cl)Cl |  |  | 1.42 |  |  |  |  | 0.01 | 79.44444444 |  |  |  | Q420622
486 | C1(=O)C2(C3(C4(C1(C5(C2(C3(C(C45Cl)(Cl)Cl)Cl)Cl)Cl)Cl)Cl)Cl)Cl | [7 empty] | 3e-07 |  |  |  |  | Q423892
487 | CCCCOP(=O)(OCCCC)OCCCC |  |  | 0.98 |  | -80 | 289 | 288.8888889 | 0.004 | 146.1111111 |  |  |  | Q613394
488 | ClCl |  |  |  |  | -101.1111111 | -33.88888889 |  | 689.01 |  |  |  |  | Q1904422
489 | O=[V](=O)O[V](=O)=O |  |  | 3.36 |  | 690 |  | 1750 | [5 empty] | Q409173
490 | C(CCl)OCCCl |  |  | 1.22 |  | -50 | 177.7777778 |  | 0.7 | 55 |  |  |  | Q2509768
491 | C1=CC=C(C=C1)C(=O)OOC(=O)C2=CC=CC=C2 |  |  | 1.33 |  | 102.7777778 |  |  | 1 | 80 |  |  |  | Q411424
492 | C1=C(C=C(C(=C1[N+](=O)[O-])O)[N+](=O)[O-])[N+](=O)[O-] | 1.76 | 0.25 | 1.76 |  | 122.2222222 |  | 300 | 1 | 150 |  |  |  | Q189298
493 | CCCCOCCOC(=O)C |  |  | 0.94 |  | -63.33333333 | 192.2222222 |  | 0.3 | 71.11111111 |  |  |  | Q122791
494 | CC(C)CC(C)O |  |  | 0.81 |  | -90 | 132.7777778 |  | 3 | 41.11111111 |  |  |  | Q2528979
495 | CC(C)CCO |  |  | 0.81 |  | -117.2222222 | 132.2222222 |  | 28 | 42.77777778 |  |  |  | Q223101
496 | CCCCOCC1CO1 |  |  | 0.91 |  |  | 163.8888889 |  | 3 | 54.44444444 |  |  |  | Q2404890
497 | CC(=C)C#N |  |  | 0.8 |  | -35.55555556 | 90.55555556 |  | 71 | 1.111111111 |  |  |  | Q2088171
498 | COS(=O)(=O)OC |  |  | 1.33 |  | -31.66666667 |  | 187.7777778 | 0.1 | 83.33333333 |  |  |  | Q413421
499 | [Na+].[Na+].[O-]B1OB2OB([O-])OB(O1)O2.O.O.O.O.O.O.O.O.O.O |  |  | 2.37 |  | 741.1111111 | 1575 | 1575 | [5 empty] | Q5319
500 | C(CCC#N)CC#N |  |  | 0.97 |  | 1.111111111 | 295 |  | 0.002 | 92.77777778 |  |  |  | Q84062
501 | C(C(CO)(CO)CO)O |  |  | 1.38 |  |  |  |  | 8e-08 |  |  |  |  | Q421828
502 | CC(=NOC(=O)NC)SC |  |  | 1.29 |  | 77.77777778 |  |  | 5e-05 |  |  |  |  | Q423398
503 | [O-]P(=O)([O-])OP(=O)([O-])[O-].[Na+].[Na+].[Na+].[Na+] |  |  | 2.45 |  | 987.7777778 | [7 empty] | Q418504
504 | CC(=C)C(=O)O |  |  | 1.02 |  | 16.11111111 | 162.7777778 |  | 0.7 | 77.22222222 |  |  |  | Q165949
505 | [N+](=O)([O-])[O-].[N+](=O)([O-])[O-].[Ba+2] |  |  | 3.24 |  | 590 | [7 empty] | Q407666
506 | C1COS(=O)(=O)C1 |  |  | 1.39 |  | 30 |  |  |  | 112.7777778 |  |  |  | Q1933902
507 | C(CC#N)C#N |  |  | 0.99 |  | 56.66666667 | 265 |  | 2 | 132.2222222 |  |  |  | Q3502773
508 | C=CCOCC1CO1 |  |  | 0.97 |  | -100 | 153.8888889 |  | 2 | 57.22222222 |  |  |  | Q2467070
509 | CC(C)OCC1CO1 |  |  | 0.92 |  |  | 137.2222222 |  | 9 | 33.33333333 |  |  |  | Q2803610
510 | CCOCCOC(=O)C |  |  | 0.98 |  | -61.66666667 | 156.1111111 |  | 2 | 51.11111111 |  |  |  | Q209376
511 | C1=CC(=C(C=C1Cl)Cl)OCCOS(=O)(=O)[O-].[Na+] |  |  | 1.7 |  |  |  | 245 | 0.1 |  |  |  |  | Q20972162
512 | C1=NNC(=N1)N |  |  | 1.14 |  | 158.8888889 |  |  | 8e-06 |  |  |  |  | Q423314
513 | [Na+].[O-]S(=O)O |  |  | 1.34 |  | 150 | [7 empty] | Q407891
514 | COC(=O)C(=C)C#N |  |  | 1.1 |  |  |  |  | 0.2 | 78.88888889 |  |  |  | Q209367
515 | C1COC1=O |  |  | 1.15 |  | -33.33333333 |  | 161.6666667 | 3 | 73.88888889 |  |  |  | Q420715
516 | C1CNCCN1.Cl.Cl |  |  |  |  | 335 | [7 empty] | Q20966050
517 | C1=CC=C(C(=C1)O)O |  |  | 1.34 |  | 105 | 245.5555556 |  | 10 | 127.2222222 |  |  |  | Q282440
518 | CC(C(=O)O)(Cl)Cl |  |  | 1.4 |  | 7.777777778 | 190 | [6 empty] | Q3012266
519 | C1CCC(=O)NCC1 |  |  | 1.01 |  | 68.88888889 | 268.3333333 |  | 8e-08 | 138.8888889 |  |  |  | Q409397
520 | [O-]S(=O)S(=O)(=O)[O-].[Na+].[Na+] |  |  | 1.4 |  | 150 |  | 150 | [5 empty] | Q284549
521 | [C-]#N.[Na+] |  |  | 1.6 |  | 563.8888889 | 1496.111111 | [6 empty] | Q410185
522 | O.O.O.O.O.O.O.O.O.O.[O-][Se](=O)(=O)[O-].[Na+].[Na+] |  |  | 1.61 | [9 empty] | Q26690594
523 | O[Cr](=O)(=O)O |  |  |  |  | 197 |  | 197.2222222 | [5 empty] | Q422642
524 | C1C[N+]2=CC=CC=C2C3=CC=CC=[N+]31 |  |  |  |  | 335 |  |  | 1e-05 |  |  |  |  | Q2285491
525 | [C-]#N.[K+] |  |  | 1.55 |  | 633.8888889 | 1625 | [6 empty] | Q192470
526 | C(CO)NCCO |  |  | 1.1 |  | 27.77777778 |  | 268.8888889 | 0.01 | 137.2222222 |  |  |  | Q418437
527 | [OH-].[Na+] |  |  | 2.13 |  | 318.3333333 | 1390 | [6 empty] | Q102769
528 | N.NS(=O)(=O)O |  |  | 1.77 |  | 131.1111111 |  | 160 | [5 empty] | Q1014257
529 | C(C1C(C(C(C(O1)OC2(C(C(C(O2)CO)O)O)CO)O)O)O)O |  |  | 1.59 |  | 183 |  | 186.1111111 | [5 empty] | Q4027534
530 | Cl[Zn]Cl |  |  | 2.91 |  | 290 | 732.2222222 | [6 empty] | Q204714
531 | C1CCC2(CCCCC2(C1)[H])[H] | 1.4695 |  | 0.8659 |  | -30.35 | 187.3 | [6 empty] | Q27118002
532 | C1CCC2(CCCCC2(C1)[H])[H] | 1.481 |  | 0.8965 |  | -42.9 | 195.8 | [6 empty] | Q27118000
533 | C1=CC(=CC=C1C(=O)NC(CCC(=O)O)C(=O)O)NCC2=CN=C3C(=N2)C(=O)N=C(N3)N |  |  |  |  | 250 |  | 250 | [5 empty] | Q127060
534 | C1=NC2=C(N1)C(=O)N=C(N2)N |  | 9.92 |  |  |  |  | 360 | [5 empty] | Q169313
535 | CC1=CC(=C(C=C1)C(C)C)O | 1.5227 |  | 0.97 |  | 49.6 | 233 |  | 1 |  |  |  |  | Q408883
536 | C1=CNC(=O)NC1=O |  | 9.45 |  |  | 339 | [7 empty] | Q182990
537 | C1=NC2=C(C(=N1)N)N=CN2C3C(C(C(O3)CO)O)O |  | 3.6 |  |  | 235.5 | [7 empty] | Q190012
538 | CC(=O)C1=CC=CC=C1 | 1.5372 |  | 1.0281 |  | 19.4 | 202.1 |  | 0.04 | 77 |  |  |  | Q375112
539 | CCCOC=O | 1.377 |  | 0.9073 |  | -92.9 | 80.6 |  | 1 | -3 |  |  |  | Q421045
540 | C1=CC=C(C=C1)OCCO | 1.534 |  | 1.102 |  | 12 | 246 |  | 0.001 | 121 |  |  |  | Q418038
541 | C1=CNC=C1 | 1.5085 | -3.8 | 0.9698 |  | -23.39 | 129.74 |  | 1.1 | 39 |  |  |  | Q242627
542 | C=C(CC(=O)O)C(=O)O |  | 3.85 | 1.632 |  | 165.7 | [7 empty] | Q903311
543 | C1=C(NC=N1)CC(C(=O)O)NC(=O)CCN |  | 2.73 | [10 empty] | Q413822
544 | CC(=C)C1CCC2(C1C3CCC4C5(CCC(C(C5CCC4(C3(CC2)C)C)(C)C)O)C)CO |  |  |  |  | 251 | [7 empty] | Q419726
545 | CC(=O)OC1=CC=CC=C1C(=O)O |  |  | 1.35 |  | 135 |  | 140 | [5 empty] | Q18216
546 | [O-]S(=O)(=O)[O-].[Sr+2] |  |  | 3.96 |  | 1605 |  | 1580 | [5 empty] | Q414440
547 | C1=CC=C(C=C1)C(=O)C2=CC=CC=C2 |  |  |  |  | 49 | 305 | [6 empty] | Q409482
548 | CCCCOC(=O)C=CC(=O)OCCCC |  |  |  |  | -85 | 280 |  | 0.27 | 141 |  |  |  | Q27260622
549 | CC(CCCC(C)(C)O)C=C |  |  | 0.832 |  |  |  |  | 20 | 76 |  |  |  | Q4465009
550 | [O-][Cr](=O)(=O)[O-].[Sr+2] |  |  | 3.89 |  |  |  | 500 | [5 empty] | Q735561
551 | C1=CC=C(C=C1)C(C2=CC=CC=C2)(C(=O)O)O |  |  | 1.08 |  | 151 | 180 | [6 empty] | Q411740
552 | COC1=CC=C(C=C1)C=O |  |  | 1.123 |  | 2 | 248 | [6 empty] | Q174937
553 | C1=CC=C(C=C1)C(=O)O | 1.504 | 4.2 | 1.266 |  | 122.1 | 250.2 |  |  | 121 |  |  |  | Q191700
554 | [B-](F)(F)(F)F.[K+] |  |  |  |  | 530 |  | 530 | [5 empty] | Q11129316
555 | C1=CC=C(C=C1)CCN | 1.529 | 9.83 | 0.964 |  | -60 | 204 |  | 0.04 | 81 |  |  |  | Q407411
556 | [O-]I(=O)=O.[K+] |  |  | 3.98 |  |  |  | 560 | [5 empty] | Q414599
557 | CC(C1=NC=CC=C1)=O |  |  | 1.08 |  | 10 | 188 |  | 0.02 | 76 |  |  |  | Q4596853
558 | [O-]S(=O)(=O)[O-].[Sn+2] |  |  | 4.15 |  |  |  | 378 | [5 empty] | Q204981
559 | [Li+].[Li+].[O-]S(=O)(=O)[O-] |  |  | 2.22 |  | 845 | [7 empty] | Q421106
560 | C1=CC(=C(C(=C1)O)O)O |  |  | 1.453 |  | 133.5 | 309 | [6 empty] | Q388692
561 | C1=CC=C(C=C1)C(=O)[O-].[K+] | [12 empty] | Q413611
562 | [O-]P(=O)([O-])[O-].[K+].[K+].[K+] |  |  | 2.56 |  | 1640 | [7 empty] | Q423852
563 | C1=CC=C(C=C1)C(=O)[O-].[Na+] |  |  | 1.5 |  | 436 | [7 empty] | Q423971
564 | [N+](=O)([O-])[O-].[N+](=O)([O-])[O-].[Sr+2] |  |  | 2.986 |  | 570 | [7 empty] | Q421083
565 | [Na+].[O-]C(=O)c1ccccc1S[Hg]CC |  |  | 0.5 |  |  |  | 234 | [5 empty] | Q411046
566 | [Cl-].[Cl-].[Sr+2] | [12 empty] | Q411859
567 | F[Sb](F)F |  |  | 4.38 |  | 292 | 376 | [6 empty] | Q419591
568 | C(=O)([O-])[O-].[Rb+].[Rb+] |  |  |  |  | 837 | [7 empty] | Q424915
569 | CCCCCCCCCCCCC | 1.4256 |  | 0.7564 |  | -5.35 | 235.4 | [6 empty] | Q150788
570 | CCCCCCCCCCl | 1.4343 |  | 0.87 |  | -34 | 202 |  |  | 74 |  |  |  | Q57907194
571 | CC1=CCC(CC1)C(C)CC2CCCC2=O |  |  | 0.96 |  | -41.8 | 288 |  | 1.613 | 162.5 |  |  |  | Q62736035
572 | CCCCCCCCCCCCCl |  |  | 0.87 |  | -9 | 260 |  |  | 130 |  |  |  | Q24736563
573 | OP(=O)([O-])[O-].[Sr+2] |  |  | 3.55 |  |  |  | 350 | [5 empty] | Q58213391
574 | CC1=CC1 |  |  |  |  | 100 | 4.7 |  | 200000 |  |  |  |  | Q161651
575 | C1CCN(CC1)CCOC2=CC=C(C=C2)C(=O)C3=C(SC4=C3C=CC(=C4)O)C5=CC=C(C=C5)O |  |  |  |  | 145 | [7 empty] | Q425223
576 | CCCCCCCCC(=O)O | 1.4343 |  | 0.9052 |  | 12 | 255 |  | 4 |  |  |  |  | Q369777
577 | [C-]#[O+].[C-]#[O+].[C-]#[O+].[C-]#[O+].[C-]#[O+].[Fe] | 1.453 |  | 1.46 |  | -21.11111111 | 102.7777778 |  | 40 | -15 |  |  |  | Q412278
578 | CCC(C)(C)C |  |  |  |  | -100 | 62.77777778 |  |  | -7.222222222 |  |  |  | Q209136
579 | CC(C)C#N |  |  | 0.76 |  | -71.66666667 | 103.8888889 |  | 100 | 8.333333333 |  |  |  | Q1960244
580 | CCCCCS |  |  | 0.84 |  | -75.55555556 | 126.6666667 |  | 14 | 18.33333333 |  |  |  | Q3824464
581 | C(OCCl)Cl |  |  | 1.32 |  | -41.66666667 | 106.1111111 |  | 30 | 18.88888889 |  |  |  | Q2283186
582 | CCCCCCS |  |  | 0.84 |  | -80.55555556 | 151.1111111 |  |  | 20 |  |  |  | Q10334930
583 | CC(=O)OC(C)(C)C |  |  | 0.87 |  |  | 97.77777778 |  |  | 22.22222222 |  |  |  | Q285657
584 | COP(OC)OC |  |  | 1.05 |  | -77.77777778 | 111.1111111 |  | 24 | 27.77777778 |  |  |  | Q153418
585 | CCCC(C)OC(=O)C |  |  | 0.87 |  | -78.33333333 | 120.5555556 |  | 7 | 31.66666667 |  |  |  | Q2180922
586 | CCN1CCOCC1 |  | 7.7 | 0.9 |  | -62.77777778 | 138.3333333 |  | 6 | 32.22222222 |  |  |  | Q2676918
587 | CC(C)OCCO |  |  | 0.9 |  |  | 139.4444444 |  | 3 | 33.33333333 |  |  |  | Q15632912
588 | CC(C)C(C)O |  |  | 0.82 |  |  | 112.2222222 |  | 1 | 35 |  |  |  | Q4634173
589 | CC(COC)O |  |  | 0.96 |  | -95 | 120 |  | 12 | 36.11111111 |  |  |  | Q1884806
590 | CC=C1CC2CC1C=C2 |  |  | 0.9 |  | -80 | 147.7777778 |  | 4 | 38.33333333 |  |  |  | Q4536242
591 | CCOCCO |  |  | 0.93 |  | -90 | 135 |  | 4 | 43.33333333 |  |  |  | Q209381
592 | C1CCC(CC1)S |  |  | 0.98 |  | -118.3333333 | 157.7777778 |  | 10 | 43.33333333 |  |  |  | Q2577578
593 | CCCCCCCCS |  |  | 0.84 |  | -49.44444444 | 198.8888889 |  | 3 | 46.11111111 |  |  |  | Q11883826
594 | CCCCCCCS |  |  | 0.84 |  | -43.33333333 | 177.2222222 |  |  | 46.11111111 |  |  |  | Q20966918
595 | CC1CCCCC1=O |  |  | 0.93 |  | -13.88888889 | 162.7777778 |  | 1 | 47.77777778 |  |  |  | Q20968563
596 | CC(=O)OCCOC |  |  | 1.01 |  | -65 | 145 |  | 2 | 48.88888889 |  |  |  | Q2415195
597 | CC(=O)CC(C)(C)O |  |  | 0.94 |  | -43.88888889 | 167.7777778 |  | 1 | 51.66666667 |  |  |  | Q421486
598 | CCN(CC)CCO |  |  | 0.89 |  | -70 | 162.7777778 |  | 1 | 52.22222222 |  |  |  | Q209373
599 | C=CC1=CC=CC=C1Cl |  |  | 1.1 |  | -63.33333333 | 188.8888889 |  | 0.96 | 58.88888889 |  |  |  | Q4596876
600 | C1C(O1)COCC2CO2 |  |  | 1.12 |  |  | 260 |  | 0.09 | 63.88888889 |  |  |  | Q2108794
601 | CN(C)CCC#N |  |  | 0.86 |  | -44.44444444 | 172.2222222 |  | 10 | 63.88888889 |  |  |  | Q223036
602 | C1=COC(=C1)CO |  |  | 1.13 |  | -14.44444444 | 170 |  | 0.6 | 65 |  |  |  | Q27335
603 | CC(COC(=O)C=C)O |  |  | 1.05 |  |  | 191.1111111 |  |  | 65 |  |  |  | Q2238032
604 | CN(C)C(=O)Cl |  |  | 1.17 |  | -32.77777778 | 165 |  |  | 68.33333333 |  |  |  | Q2563907
605 | CCCCOC(=O)C(C)O | 1.421 |  | 0.98 |  | -42.77777778 | 187.7777778 |  | 0.4 | 71.11111111 |  |  |  | Q11370588
606 | C1C(O1)CO |  |  | 1.12 |  | -45 |  | 160 | 0.9 | 72.22222222 |  |  |  | Q418265
607 | CC(C)(C#N)O |  |  | 0.93 |  | -20 | 95 |  | 0.8 | 73.88888889 |  |  |  | Q222936
608 | C1=CC(=CC=C1C(C2=CC=C(C=C2)Cl)C(Cl)(Cl)Cl)Cl |  |  | 0.99 |  | 108.3333333 |  | 110 | 2e-07 | 77.22222222 |  |  |  | Q163648
609 | CC(CO)OCC(C)OC |  |  | 0.95 |  | -80 | 208.8888889 |  | 0.5 | 82.22222222 |  |  |  | Q2954819
610 | CC(C)NC1=CC=CC=C1 |  |  | 0.93 |  | -50 | 202.7777778 |  | 0.03 | 87.77777778 |  |  |  | Q3284357
611 | CCCCCCCCCCCCS |  |  | 0.85 |  | -9.444444444 | 247.7777778 |  | 3 | 87.77777778 |  |  |  | Q161619
612 | CC(=CC(=O)NC)OP(=O)(OC)OC |  |  |  |  | 53.88888889 | 125 |  | 7e-06 | 93.33333333 |  |  |  | Q412441
613 | CC(=CC(=O)N(C)C)OP(=O)(OC)OC |  |  | 1.22 |  |  | 400 |  | 0.0001 | 93.33333333 |  |  |  | Q411748
614 | CCC(C)(OO)OOC(C)(CC)OO |  |  | 1.12 |  |  |  | 117.7777778 |  | 93.33333333 |  |  |  | Q2914590
615 | CO[Si](OC)(OC)OC |  |  | 1.02 |  | -2.222222222 | 121.1111111 |  | 12 | 96.11111111 |  |  |  | Q377159
616 | C(CNCCN)N |  |  | 0.96 |  | -38.88888889 | 207.2222222 |  | 0.4 | 97.77777778 |  |  |  | Q416728
617 | CC(CC(C)(C)O)O |  |  | 0.92 |  | -50 | 197.7777778 |  | 0.05 | 98.33333333 |  |  |  | Q2792203
618 | CCCCCCCCCCCCCCCCS |  |  | 0.85 |  | 20 |  |  | 0.1 | 101.6666667 |  |  |  | Q424840
619 | CN(C)P(=O)(N(C)C)N(C)C |  |  | 1.03 |  | 6.111111111 | 232.7777778 |  | 0.03 | 104.4444444 |  |  |  | Q416086
620 | CCC(C)C1=CC=CC=C1O |  |  | 0.89 |  | 16.11111111 | 108.3333333 |  |  | 107.2222222 |  |  |  | Q20156241
621 | C1CC2C(O2)CC1C3CO3 |  |  | 1.1 |  | -108.8888889 | 227.2222222 |  | 0.1 | 110 |  |  |  | Q2618250
622 | C[C-]1C=CC=C1.[C-]#[O+].[C-]#[O+].[C-]#[O+].[Mn] |  |  | 1.39 |  | 2.222222222 | 231.6666667 |  | 7 | 110 |  |  |  | Q158568
623 | C(C(=O)O)S |  |  | 1.32 |  | -16.66666667 |  |  | 10 | 110 |  |  |  | Q414738
624 | C(CO)O | 1.4318 | 15.1 | 1.11 |  | -12.77777778 | 197.7777778 |  | 0.06 | 111.1111111 |  |  |  | Q194207
625 | C1=CC(=CC(=C1)CN)CN |  |  | 1.032 |  | 14.44444444 | 247.2222222 |  | 0.03 | 117.2222222 |  |  |  | Q15726051
626 | CC1=C(C=C(C=C1)N=C=O)N=C=O |  |  | 1.22 |  | 21.66666667 | 251.1111111 |  | 0.01 | 126.6666667 |  |  |  | Q415183
627 | C(CCCN=C=O)CCN=C=O |  |  | 1.04 |  | -67.22222222 | 212.7777778 |  | 0.05 | 140 |  |  |  | Q418197
628 | C1=CC=C(C=C1)C2=CC=C(C=C2)[N+](=O)[O-] |  |  |  |  | 113.8888889 | 340 |  |  | 143.3333333 |  |  |  | Q20966444
629 | CC1(CC(CC(C1)(C)CN=C=O)N=C=O)C |  |  | 1.06 |  | -60 |  |  | 0.0003 | 155 |  |  |  | Q415415
630 | C1=CC2=C(C=CC=C2N=C=O)C(=C1)N=C=O |  |  |  |  | 127.2222222 | 262.7777778 |  | 0.003 | 155 |  |  |  | Q2786152
631 | C(C(CO)O)O | 1.4729 |  | 1.26 |  | 17.77777778 | 290 | 290 | 0.003 | 160 |  |  |  | Q132501
632 | CC(=CC(=O)OC)OP(=O)(OC)OC |  |  | 1.25 |  | 21.11111111 |  |  | 0.003 | 175 |  |  |  | Q413540
633 | C1CC(CCC1CC2CCC(CC2)N=C=O)N=C=O |  |  | 1.07 |  | -10 |  |  | 0.001 | 201.6666667 |  |  |  | Q1562648
634 | COC1=C(C=CC(=C1)C2=CC(=C(C=C2)N)OC)N |  |  |  |  | 137.2222222 |  |  |  | 206.1111111 |  |  |  | Q222968
635 | C(CO[N+](=O)[O-])O[N+](=O)[O-] |  |  | 1.49 |  | -22.22222222 | 197.2222222 |  | 0.05 | 215 |  |  |  | Q572774
636 | CCCCCCCCCCCCCCCCCC(=O)[O-].CCCCCCCCCCCCCCCCCC(=O)[O-].[Zn+2] |  |  | 1.1 |  | 130 |  |  |  | 276.6666667 |  |  |  | Q204923
637 | C=CCN | 1.4205 | 9.49 | 0.758 |  | -88.2 | 54 |  |  | -29 |  |  |  | Q417414
638 | CC(C)(C)OC | 1.369 |  | 0.74 |  | -108.6 | 55.2 |  |  | -28 |  |  |  | Q412346
639 | CC(C)CC(C)(C)C | 1.39145 |  | 0.688 |  | -107.38 | 99.3 |  |  | 4.5 |  |  |  | Q209130
640 | CC(C)CC(C)N |  |  | 0.75 |  |  | 106 |  | 14.5 | 13 |  |  |  | Q19595727
641 | CC1(C2CCC(C2)C1=C)C | 1.457 |  | 0.845 | [5 empty] | 40 |  |  |  | Q416775
642 | CC1=CCC(CC1)C(=C)C |  |  | 0.8411 |  | -74.25 |  |  |  | 42 |  |  |  | Q278809
643 | CCOC(=O)C(C)O | 1.413 |  | 1.034 |  | -25 | 154 |  |  | 46 |  |  |  | Q415418
644 | CC1=CC=C(C=C1)C(C)C |  |  | 0.8575 |  | -67.9 | 177.1 |  |  | 47 |  |  |  | Q284072
645 | CC(C(=O)OC)O | 1.413 |  | 1.0939 |  |  | 145 |  | 1.5 | 49 |  |  |  | Q11370589
646 | CC1(OOC(OOC(OO1)(C)C)(C)C)C | 1.382 |  | 1.18 |  | 92.5 | 184.93 |  |  | 51.467 |  |  |  | Q27206365
647 | CCCSSCC=C |  |  | 0.93 |  | -15 | 66 |  | 50 | 56 |  |  |  | Q4348232
648 | C1=CC=C(C=C1)C=O |  |  | 1.0415 |  | -26 |  |  |  | 62 |  |  |  | Q372524
649 | CCCCCCCCCCCC | 1.4216 |  | 0.75 |  | -9.6 | 216.2 |  |  | 74 |  |  |  | Q150744
650 | CCC1=CC(=CC(=C1)CC)CC |  |  | 0.862 |  |  | 215 |  |  | 76 |  |  |  | Q27231532
651 | CC(=CCCC(C)(C=C)O)C | 1.4614 |  | 0.8607 | [5 empty] | 82 |  |  |  | Q410932
652 | CCCCC(=O)O |  | 4.82 | 0.94 |  | -32 |  |  | 0.025 | 86 |  |  |  | Q407796
653 | C1=CC=C(C(=C1)C=O)O | 1.574 |  | 1.167 |  | -7 |  |  |  | 90 |  |  |  | Q414492
654 | C(CCCN)CCN |  |  | 0.84 |  | 42 | 205 |  |  | 93 |  |  |  | Q424936
655 | CC1CCC(C(C1)O)C(C)C |  |  | 0.89 |  |  | 212 |  |  | 93 |  |  |  | Q407418
656 | CC=CC1=CC=C(C=C1)OC | 1.5615 |  | 0.9883 |  | 21 | 81 |  | 0.133 | 96 |  |  |  | Q255564
657 | CCCCCC=CCC=CCC=CCC=CCCCC(=O)O |  | 4.752 | 0.922 |  | -49.5 |  |  |  | 113 |  |  |  | Q407699
658 | CCCCCCCCCCCCCCC | 1.431 |  | 0.7685 |  | 9.9 | 270.6 |  |  | 132 |  |  |  | Q150831
659 | C1=C(C(=CC(=C1Cl)Cl)Cl)O |  |  | 1.678 |  | 67 | 253 |  |  | 133 |  |  |  | Q209173
660 | CCCCCCCCCCCCCCCC |  |  | 0.7734 |  | 18.15 | 286.79 |  |  | 135 |  |  |  | Q150843
661 | COC1=C(C=CC(=C1)C=O)O |  |  | 1.056 |  | 80 | 285 |  |  | 147 |  |  |  | Q33495
662 | C1=CC=C2C(=C1)C=CC=C2O |  |  | 1.224 |  | 96.1 | 288 |  |  | 148 |  |  |  | Q408876
663 | C1=CC=C(C=C1)COC(=O)C2=CC=CC=C2 | 1.568 |  | 1.1121 |  | 19 | 321.3 |  |  | 148 |  |  |  | Q413755
664 | C1=CC=C(C=C1)C2=CC=C(C=C2)N |  |  | 1.16 |  | 52.77777778 | 302.2222222 |  | 1 | 153 |  |  |  | Q229922
665 | C1=CC=C2C=C(C=CC2=C1)O |  |  | 1.217 |  | 122 | 295 |  |  | 153 |  |  |  | Q949232
666 | CC(=O)N |  |  | 1.16 |  | 81 | 222.01 |  |  | 154.4 |  |  |  | Q421721
667 | C1=CC=C(C=C1)C=CC(=O)O |  | 4.44 | 1.2475 |  | 134 | 300 |  |  | 160 |  |  |  | Q164785
668 | COc1c(C)c(C)c(cc1CC(C)N)OC | 1.511 |  | 1 |  |  | 331.1 |  |  | 168.6 |  |  |  | Q5520864
669 | CCCCCCCCCCCCCCCC(=O)O | 1.4219 |  | 0.8414 |  | 62.9 |  |  |  | 192 |  |  |  | Q209727
670 | CC1=C2C=CC=CC2=CC3=CC=CC=C13 |  |  | 1.066 |  | 79.5 | 196.5 |  |  | 196.5 |  |  |  | Q18467085
671 | CC(=O)OCC1=CC=C(C=C1)OC |  |  | 1.083 |  | 84 | 270 |  |  | 212 |  |  |  | Q2823825
672 | C1CN2CCC1C(C2)OC(=O)C(C3=CC=CC=C3)(C4=CC=CC=C4)O |  |  | 1.33 |  | 167.5 | 320 |  |  | 246 |  |  |  | Q223068
673 | CCC1CC2CC3C1N(C2)CCC4=C3NC5=C4C=C(C=C5)OC |  |  | 1.2 |  |  | 484.2 |  |  | 246.6 |  |  |  | Q409455
674 | CCOP(=O)(OCC)OP(=O)(OCC)OP(=O)(OCC)OP(=O)(OCC)OCC | [8 empty] | 249.5 |  |  |  | Q15410997
675 | CC1=C(C(CC(C1)O)(C)C)C=CC(=CC=CC(=CC=CC=C(C)C=CC=C(C)C#CC2=C(CC(CC2(C)C)O)C)C)C | 1.568 |  | 1.02 |  |  | 708.3 |  |  | 272.9 |  |  |  | Q5272140
676 | [N-]=[N+]=N[Pb]N=[N+]=[N-] | [6 empty] | 240 |  | 330 |  |  |  | Q111213
677 | C1=CC(=CC=C1N)O |  |  |  |  | 186 |  |  |  | 500 |  |  |  | Q2548040
678 | [SiH4] |  |  |  |  | -185 | -111.6666667 |  | 101.325 |  |  |  |  | Q410572
679 | F[Se](F)(F)(F)(F)F |  |  |  |  | -50.55555556 | -34.44444444 |  | 101.325 |  |  |  |  | Q425217
680 | F[Te](F)(F)(F)(F)F | [7 empty] | 101.325 |  |  |  |  | Q419396
681 | CCCCN(CC)C1=C(C=C(C=C1[N+](=O)[O-])C(F)(F)F)[N+](=O)[O-] |  |  | 1.338 |  |  |  |  | 5.19e-05 |  |  |  |  | Q421520
682 | CCCC(=O)O |  |  | 0.9563 |  | -5 | 163 |  | 0.09 |  |  |  |  | Q193213
683 | C1=CC(=CC=C1CCl)Cl |  |  | 1.27 |  | 27 | 220.6 |  | 0.15 |  |  |  |  | Q17521020
684 | C(Cl)(Cl)Br |  |  | 1.98 |  | -57 | 87 |  | 6.7 |  |  |  |  | Q417426
685 | C(=O)(C(F)(F)F)O |  | 0.23 | 1.5351 |  | -15.2 | 72 |  | 10 |  |  |  |  | Q412033
686 | C1CCC(CC1)[Sn](C2CCCCC2)C3CCCCC3.O |  |  |  |  | 195 |  | 227.7777778 | [5 empty] | Q409536
687 | COC1C(OC(C(C1O)O)OC2C(OC(C(C2O)O)OC)CO)CO |  |  | 1.5 |  |  |  | 260 | [5 empty] | Q80294
688 | [O-2].[Cu+2] |  |  | 6.4 |  |  |  | 1026.111111 | [5 empty] | Q421787
689 | C1=CC=C2C(=C1)NC3=CC=CC=C3S2 |  |  |  |  | 185 | 371.1111111 | [6 empty] | Q410846
690 | [Se] |  |  | 4.28 |  | 200 | 685 | [6 empty] | Q876
691 | [Te] |  |  | 6.24 |  | 450 | 990 | [6 empty] | Q1100
692 | [Sb] |  |  | 6.69 |  | 630 | 1635 | [6 empty] | Q1099
693 | [Mn] |  |  | 7.2 |  | 1243.888889 | 1962.222222 | [6 empty] | Q731
694 | [Ag] |  |  | 10.49 |  | 960.5555556 | 2000 | [6 empty] | Q1090
695 | [In] |  |  | 7.31 |  | 156.6666667 | 2075 | [6 empty] | Q1094
696 | O=[Si]=O |  |  |  |  | 1710 | 2230 | [6 empty] | Q116269
697 | [Al] |  |  | 2.7 |  | 660 | 2327.222222 | [6 empty] | Q663
698 | [Si] |  |  | 2.33 |  | 1410 | 2355 | [6 empty] | Q670
699 | [Be] |  |  | 1.85 |  | 1287.222222 | 2500 | [6 empty] | Q569
700 | [Sn] |  |  | 7.28 |  | 231.6666667 | 2507.222222 | [6 empty] | Q1096
701 | [Cu] |  |  | 8.94 |  | 1082.777778 | 2595 | [6 empty] | Q753
702 | [Ni] |  |  | 8.9 |  | 1555 | 2837.222222 | [6 empty] | Q744
703 | [Y] |  |  | 4.47 |  | 1500 | 2927.222222 | [6 empty] | Q941
704 | O=[Ti]=O |  |  | 4.26 |  | 1850 | 3000 | [6 empty] | Q193521
705 | [Zr] |  |  | 6.51 |  | 1857.222222 | 3577.222222 | [6 empty] | Q1038
706 | [Rh] |  |  | 12.41 |  | 1966.111111 | 3727.222222 | [6 empty] | Q1087
707 | [Hf] |  |  | 13 |  | 2227.222222 | 4602.222222 | [6 empty] | Q1119
708 | [Mo] |  |  | 10.28 |  | 2622.222222 | 4825 | [6 empty] | Q1053
709 | [Ta] |  |  | 16.65 |  | 2996.111111 | 5425 | [6 empty] | Q1123
710 | [W] |  |  | 19.3 | 52.31 | 3410 | 5927.222222 | [6 empty] | Q743
711 | [Te-2].[Te-2].[Te-2].[Bi+3].[Bi+3] |  |  | 7.7 |  | 572.7777778 | [7 empty] | Q415256
712 | [OH-].[OH-].[O-2].[O-2].[O-2].[O-2].[O-2].[O-2].[O-2].[O-2].[O-2].[O-2].[Mg+2].[Mg+2].[Mg+2].[Si+4].[Si+4].[Si+4].[Si+4] |  |  | 2.75 |  | 1000 | [7 empty] | Q134583
713 | C(=[N-])=[N-].[Ca+2] |  |  | 2.29 |  | 1340 | [7 empty] | Q367994
714 | O=[Cd] |  |  |  |  | 1426.111111 | [7 empty] | Q196661
715 | [Fe+3].[Fe+3].[O-2].[O-2].[O-2] |  |  | 5.24 |  | 1462.222222 | [7 empty] | Q419170
716 | O[Mn]=O.O[Mn]=O.[Mn] |  |  | 4.88 |  | 1563.888889 | [7 empty] | Q410985
717 | [As] | [12 empty] | Q21060492
718 | O.O.[O-][Si]([O-])([O-])O[Si]([O-])([O-])[O-].[Al+3].[Al+3] | [12 empty] | Q908663
719 | C1=CC=C2C(=C1)NC3=CC=CC=C3[As]2Cl |  |  |  |  | 195 | 410 | [6 empty] | Q233052
720 | COP(=S)(OC)OC1=CC=C(C=C1)SC2=CC=C(C=C2)OP(=S)(OC)OC |  |  | 1.32 |  | 30.55555556 |  | 125 | 7e-08 |  |  |  |  | Q417958
721 | C[N+]1=CC=C(C=C1)C2=CC=[N+](C=C2)C.[Cl-].[Cl-] |  |  | 1.24 |  |  |  | 300 | 1e-07 |  |  |  |  | Q409669
722 | C1=CC(=C(C=C1CC2=CC(=C(C=C2)N)Cl)Cl)N |  |  | 1.44 |  | 110 |  |  | 1e-05 |  |  |  |  | Q2257591
723 | C1=CC=C(C(=C1)C=C(C#N)C#N)Cl |  |  |  |  | 96.11111111 | 315 |  | 3e-05 |  |  |  |  | Q209357
724 | CC(=C)C1CC2=C(O1)C=CC3=C2OC4COC5=CC(=C(C=C5C4C3=O)OC)OC |  |  | 1.27 |  | 165.5555556 |  |  | 4e-05 |  |  |  |  | Q412388
725 | CCOP(=O)(OCC)OP(=O)(OCC)OCC |  |  | 1.19 |  | 0 |  |  | 0.0002 |  |  |  |  | Q933664
726 | COP(=O)(OC)OC(C(Cl)(Cl)Br)Br |  |  | 1.96 |  | 26.66666667 |  |  | 0.0002 |  |  |  |  | Q424822
727 | CCOP(=S)(C1=CC=CC=C1)OC2=CC=C(C=C2)[N+](=O)[O-] |  |  | 1.27 |  | 36.11111111 |  |  | 0.0003 |  |  |  |  | Q2007270
728 | C1N(CN(CN1[N+](=O)[O-])[N+](=O)[O-])[N+](=O)[O-] |  |  | 1.82 |  | 205 | 234 |  | 0.0004 |  |  |  |  | Q190020
729 | OS(O)(=O)=O | 1.397 | 1.92 | 1.8302 |  | 10.31 | 337 |  | 0.001 |  |  |  |  | Q4118
730 | [Hg] |  |  | 13.6 |  | -38.88888889 | 356.6666667 |  | 0.0012 |  |  |  |  | Q925
731 | C1=CC(=NC(=C1)Cl)C(Cl)(Cl)Cl |  |  |  |  | 62.77777778 |  |  | 0.003 |  |  |  |  | Q1993935
732 | CC(C)(C)C1=CC(=C(C=C1)OP(=O)(NC)OC)Cl |  |  | 1.16 |  | 60 |  |  | 0.01 |  |  |  |  | Q20983235
733 | C1=CC(=CC(=C1)C#N)C#N |  |  | 4.42 |  |  |  |  | 0.01 |  |  |  |  | Q20966059
734 | OP(=O)(O)O |  | 1.97 | 1.87 |  | 42.22222222 | 212.7777778 |  | 0.03 |  |  |  |  | Q184782
735 | C(=C(Cl)Cl)(C(=C(Cl)Cl)Cl)Cl |  |  | 1.55 |  | -21.11111111 | 215 |  | 0.2 |  |  |  |  | Q416393
736 | CCN(CCCl)CCCl |  |  | 1.09 |  | -3.4 | 194 |  | 0.25 |  |  |  |  | Q5635296
737 | CN(CCCl)CCCl |  |  |  |  | -60 | 75 |  | 0.427 |  |  |  |  | Q418011
738 | [C-]#[O+].[C-]#[O+].[C-]#[O+].[C-]#[O+].[C-]#[O+].[C-]#[O+].[C-]#[O+].[C-]#[O+].[Co+2].[Co+2] |  |  | 1.87 |  | 51.11111111 |  | 52.22222222 | 0.7 |  |  |  |  | Q421481
739 | CCCCOP(=O)(O)OCCCC |  | 1.72 | 1.06 |  |  |  | 100 | 1 |  |  |  |  | Q20963648
740 | C(C#N)O |  |  | 1.1 |  | -72.22222222 |  | 182.7777778 | 1 |  |  |  |  | Q25807
741 | C(=O)(C(Cl)(Cl)Cl)O |  | 0.64 | 1.62 |  | 57.77777778 | 197.7777778 |  | 1 |  |  |  |  | Q410116
742 | C12=C(C(=C(C(=C1Cl)Cl)Cl)Cl)C(=C(C(=C2Cl)Cl)Cl)Cl |  |  | 2 |  | 185 | 410 |  | 1 |  |  |  |  | Q2148325
743 | P12(=S)SP3(=S)SP(=S)(S1)SP(=S)(S2)S3 |  |  |  |  | 287.7777778 | 513.8888889 |  | 1 |  |  |  |  | Q415704
744 | P(Cl)(Cl)(Cl)(Cl)Cl |  |  | 3.6 |  | 160 |  |  | 1 |  |  |  |  | Q283427
745 | C(SCl)(Cl)(Cl)Cl |  |  | 1.69 |  |  |  | 147.2222222 | 3 |  |  |  |  | Q680191
746 | C([N+](=O)[O-])([N+](=O)[O-])([N+](=O)[O-])[N+](=O)[O-] |  |  | 1.62 |  | 13.88888889 | 126.1111111 |  | 8 |  |  |  |  | Q412241
747 | CCCSP(=S)(OCC)OC1=CC=C(C=C1)SC |  |  | 1.2 |  |  |  |  | 8 |  |  |  |  | Q20965240
748 | C(CC=O)CC=O |  |  | 1.1 |  | -13.88888889 | 100 |  | 17 |  |  |  |  | Q416475
749 | COC(C(Cl)Cl)(F)F |  |  | 1.42 |  | -35 | 104.4444444 |  | 23 |  |  |  |  | Q411594
750 | O=P(Cl)(Cl)Cl |  |  | 1.65 |  | 1.111111111 | 105.5555556 |  | 40 |  |  |  |  | Q898387
751 | O=S(Cl)Cl |  |  | 1.64 |  | -104.4444444 | 76.11111111 |  | 100 |  |  |  |  | Q409171
752 | C(C(OC(F)F)(F)F)(F)Cl |  |  | 1.52 |  |  | 56.66666667 |  | 175 |  |  |  |  | Q416740
753 | C=COCC(F)(F)F |  |  | 1.14 |  |  | 42.77777778 |  | 286 |  |  |  |  | Q14850809
754 | FBr(F)(F)(F)F |  |  | 2.48 |  | -60.55555556 | 40.55555556 |  | 328 |  |  |  |  | Q417069
755 | FS(F)(F)(F)(F)S(F)(F)(F)(F)F |  |  | 2.08 |  | -92.22222222 | 28.88888889 |  | 561 |  |  |  |  | Q246414
756 | [K] |  |  | 0.862 |  | 63.7 | 759 |  | 41928.03647 |  |  |  |  | Q703
757 | CN(C)P(=O)(N(C)C)OP(=O)(N(C)C)N(C)C |  |  | 1.1343 |  | 17 |  |  | 0.13 |  |  |  |  | Q27155770
758 | C1C2C3C(C1C4C2O4)C5(C(=C(C3(C5(Cl)Cl)Cl)Cl)Cl)Cl |  |  | 1.7 |  |  |  | 200 | [5 empty] | Q423354
759 | C(CBr)SCCBr |  |  | 2.05 |  | 31 |  | 240 | [5 empty] | Q11713674
760 | CN(C)CCC1=CNC2=CC=CC=C21 |  | 8.68 | 1.076 |  | 47 | 332.12 | 49 | [5 empty] | Q407217
761 | C(=O)(O)[O-].[Na+] |  |  | 2.159 |  |  |  | 60 | [5 empty] | Q179731
762 | C(=O)(O)O.N.N |  |  | 1.6 |  |  |  | 60 | [5 empty] | Q204873
763 | O=I[O] |  |  | 4.2 |  | 130 |  | 85 | [5 empty] | Q15628074
764 | COC1=C(C=CC(=C1)CC2C(COC2=O)C(C3=CC(=C(C=C3)O)OC)O)O | [6 empty] | 110 | [5 empty] | Q15411031
765 | C1=NC2=C(C(=N1)N)N=CN2C3C(C(C(O3)COP(=O)(O)OP(=O)(O)OP(=O)(O)O)O)O | [6 empty] | 144 | [5 empty] | Q80863
766 | CC(C)CCN1C=CC(=CC2=CC=[N+](C3=CC=CC=C23)CCC(C)C)C4=CC=CC=C41.[I-] |  |  |  |  | 100 |  | 150 | [5 empty] | Q52244255
767 | C(=O)([O-])OOC(=O)[O-].[K+].[K+] |  |  | 2.02 |  |  |  | 150 | [5 empty] | Q15627922
768 | CCCCCCCCCCCCCCCC(=O)[O-].CCCCCCCCCCCCCCCC(=O)[O-].[Ca+2] | [6 empty] | 155 | [5 empty] | Q16684408
769 | CC(=O)[O-].CC(=O)[O-].[Ca+2] |  |  | 1.5 |  |  |  | 160 | [5 empty] | Q409251
770 | Cl[Au](Cl)Cl | [6 empty] | 160 | [5 empty] | Q174129
771 | O.O.[Co] | [6 empty] | 160 | [5 empty] | Q417152
772 | C(C(=O)O)C(CC(=O)O)(C(=O)O)O |  | 3.14 | 1.665 |  | 153 |  | 175 | [5 empty] | Q159683
773 | C(=O)[O-].C(=O)[O-].[Co+2] | [6 empty] | 175 | [5 empty] | Q1104467
774 | C(C(=O)O)NCP(=O)(O)O |  |  | 1.704 |  | 184.5 |  | 187 | [5 empty] | Q407232
775 | C1=NC2=C(C(=N1)N)N=CN2C3C(C(C(O3)COP(=O)(O)O)O)O |  | 3.8 |  |  |  |  | 195 | [5 empty] | Q318369
776 | C12C3C4C1C5C2C3C45 |  |  |  |  | 130 |  | 200 | [5 empty] | Q413624
777 | C(=O)([O-])[O-].[OH-].[OH-].[Cu+2].[Cu+2] |  |  | 4 |  |  |  | 200 | [5 empty] | Q3792005
778 | [O-][Te](=O)(=O)[O-].[K+].[K+] | [6 empty] | 200 | [5 empty] | Q15630566
779 | C(CC(=O)O)C(C(=O)O)N |  | 4.07 |  |  | 160 | 205 | 205 | [5 empty] | Q181136
780 | [NH4+].[N+](=O)([O-])[O-] |  |  |  |  | 169.6 | 235 | 210 | [5 empty] | Q182329
781 | C(CC(=O)O)C(C(=O)[O-])N.[Na+] |  |  |  |  | 165 |  | 225 | [5 empty] | Q179678
782 | CCCC[N+](CCCC)(CCCC)CCCC.CCCC[N+](CCCC)(CCCC)CCCC.Cl[Pt-2](Cl)(Cl)(Cl)(Cl)Cl | [6 empty] | 225 | [5 empty] | Q61812312
783 | CC(C(C1=CC=CC=C1)O)NC | [6 empty] | 225 | [5 empty] | Q219626
784 | CC1C(C2(C(C2(C)C)C3C1(C4C=C(C(=O)C4(CC(=C3)CO)O)C)O)O)O | [6 empty] | 250 | [5 empty] | Q2705359
785 | CNC1=CC=C(C=C1)O.CNC1=CC=C(C=C1)O.OS(=O)(=O)O | [6 empty] | 250 | [5 empty] | Q424581
786 | C(CCl)N(CCCl)CCCl |  |  |  |  | -4 |  | 256 | [5 empty] | Q5635302
787 | [O-]S(=O)(=O)S(=O)(=O)[O-].[Na+].[Na+] | [6 empty] | 267 | [5 empty] | Q955503
788 | C(C(=O)O)N |  | 2.35 | 1.607 |  | 233 |  | 290 | [5 empty] | Q620730
789 | C(CN(CC(=O)[O-])CC(=O)[O-])N(CC(=O)[O-])CC(=O)[O-].[Na+].[Fe+3] | [6 empty] | 310 | [5 empty] | Q30314945
790 | CC(=O)[O-].[Na+] |  |  | 1.528 |  |  |  | 324 | [5 empty] | Q339940
791 | [C-]#N.[C-]#N.[C-]#N.[C-]#N.[C-]#N.[C-]#N.[K+].[K+].[K+].[K+].[Fe+2] | [6 empty] | 400 | [5 empty] | Q422017
792 | O=S1(=O)O[Al]2OS(=O)(=O)O[Al](O1)OS(=O)(=O)O2 |  |  | 2.71031 |  |  |  | 580 | [5 empty] | Q421857
793 | [O-]S(=O)(=O)[O-].[Cu+2] |  | 0.005 | 3.64 |  |  |  | 650 | [5 empty] | Q107184
794 | [O-]S(=O)(=O)[O-].[Fe+2] |  |  | 1.898 |  |  |  | 680 | [5 empty] | Q214863
795 | Cl[Rh](Cl)Cl | [6 empty] | 970 | [5 empty] | Q417410
796 | C(=O)([O-])[O-].[Na+].[Na+] |  | 10.33 | 2.53 |  | 852 |  | 1000 | [5 empty] | Q190227
797 | [V].[V].[V].[Ga] |  |  | 6.5 |  |  |  | 1300 | [5 empty] | Q7913924
798 | [B].[B].[Mg] |  |  | 2.57 | [9 empty] | Q417611
799 | [He] | 1.000036 |  |  |  |  | -268.9277778 | [6 empty] | Q560
800 | C1=CC=C(C=C1)P |  |  | 1.001 |  |  | 160 | [6 empty] | Q7181435
801 | CN(C)CCOCCN(C)C | [5 empty] | 188.8888889 | [6 empty] | Q20965408
802 | CCCCCCCCCCCS |  |  | 0.84 |  | -2.777777778 | 257.2222222 | [6 empty] | Q20964114
803 | C1=CC=C(C=C1)NC2=CC3=CC=CC=C3C=C2 |  |  | 1.24 |  | 107.7777778 | 395 | [6 empty] | Q13872172
804 | [Au] |  |  |  |  | 1064.18 | 2970 | [6 empty] | Q897
805 | [HH] |  |  |  |  | -259.04 | -252.61 | [6 empty] | Q3027893
806 | CC(F)F |  |  |  |  | -117 | -85.6 | [6 empty] | Q161285
807 | CF |  |  |  |  | -141.7 | -78.26 | [6 empty] | Q421738
808 | CC(F)(F)F |  |  |  |  | -111.2 | -47.4 | [6 empty] | Q161267
809 | C |  |  |  |  | -182.49 | -161.58 | [6 empty] | Q37129
810 | C=C |  |  | 0.001178 |  | -169.2 | -103.7 | [6 empty] | Q151313
811 | C1CC1 |  |  |  |  | -127.62 | -32.86 | [6 empty] | Q80250
812 | C([N+](=O)[O-])(F)(F)F | [5 empty] | -31 | [6 empty] | Q9361578
813 | C1CCC1 |  |  | 0.72 |  | -91 | 12.5 | [6 empty] | Q80232
814 | CC1(C)CC1 |  |  | 0.765 |  |  | 20.6 | [6 empty] | Q16322534
815 | N=[N+]=[N-] |  | 4.64 | 1.09 |  | -80 | 37 | [6 empty] | Q408925
816 | C(=O)(C(C(F)(F)F)(C(F)(F)F)F)C(C(F)(F)F)(F)F |  |  |  |  | -108 | 49.2 | [6 empty] | Q619868
817 | C[Ga](C)C | [5 empty] | 55.7 | [6 empty] | Q419426
818 | C[Si](C)(C)Br | 1.425 |  |  |  | -44 | 79 | [6 empty] | Q62455523
819 | O=Cl(=O)(=O)OCl(=O)(=O)=O |  |  | 1.9 |  | -91.57 | 82 | [6 empty] | Q2301593
820 | C1CCNC1 |  | 11.27 | 0.866 |  | -63 | 87 | [6 empty] | Q408898
821 | COC(=O)OC | 1.3687 |  | 1.0636 |  | -1 | 90.11 | [6 empty] | Q416254
822 | COC1=CC=C(C=C1)CS |  |  | 1.107 |  |  | 92.5 | [6 empty] | Q21209316
823 | C1=CON=C1 |  | -3.01 |  |  |  | 95 | [6 empty] | Q899683
824 | C1CC2=NCCCN2C1 | 1.519 |  | 1.005 |  |  | 96 | [6 empty] | Q307070
825 | CCCCCCCCCCCC(=O)N(C)CC(=O)[O-].[Na+] |  |  |  |  | -1 | 100 | [6 empty] | Q309660
826 | O | 1.3945 |  | 0.983854 |  | 0 | 100 | [6 empty] | Q283
827 | CC(C)O[N+](=O)[O-] |  |  | 1.036 |  | -82.5 | 101.5 | [6 empty] | Q905731
828 | C1CCNCC1 | 1.453 | 11.22 | 0.862 |  | -7 | 106 | [6 empty] | Q410234
829 | [N+](=O)(O)[O-].Cl |  |  | 1.01 |  | -42 | 108 | [6 empty] | Q174670
830 | CCCC(C(=O)C1=CC=CC=C1)N2CCCC2 | 1.537 | 17.90664 | 1.031 |  | 173 | 113 | [6 empty] | Q4734923
831 | Cl[Sn](Cl)(Cl)Cl |  |  |  |  | -33 | 114.15 | [6 empty] | Q205004
832 | C1=CN=CN=C1 |  |  | 1.016 |  | 21 | 124 | [6 empty] | Q207722
833 | C(=O)(OC(Cl)(Cl)Cl)Cl | 1.4566 |  | 1.65 |  | -57 | 127.5 | [6 empty] | Q419283
834 | C(=NO)(Cl)Cl |  |  |  |  | 37.5 | 128 | [6 empty] | Q3241634
835 | [H+].[B-](F)(F)(F)F |  |  |  |  | -90 | 130 | [6 empty] | Q412333
836 | Cl[Sb](Cl)(Cl)(Cl)Cl | 1.59255 |  | 2.336 |  | 2.8 | 140 | [6 empty] | Q417103
837 | CCCCCCC(C)C | 1.4031 |  | 0.7095 |  | -80.3 | 143 | [6 empty] | Q2813823
838 | CCOC(C)(OCC)OCC | 1.398 |  | 0.8847 |  |  | 145 | [6 empty] | Q489234
839 | CCOC(OCC)OCC | 1.3922 |  | 0.8909 |  | -76 | 145.9 | [6 empty] | Q421330
840 | CC(C)OP(=O)(C)F |  |  | 1.0943 |  | -56 | 151.5 | [6 empty] | Q187695
841 | C(=N[Si](N=C=O)(N=C=O)Cl)=O | [5 empty] | 152 | [6 empty] | Q17337583
842 | CC(CC1=CC2=C(C=C1)OCO2)NC | [5 empty] | 155 | [6 empty] | Q69488
843 | N(=O)O |  | 3.2 |  |  | 42.35 | 158 | [6 empty] | Q211891
844 | CCCC1=CC=CC=C1 |  |  | 0.86 |  | -99 | 159 | [6 empty] | Q288806
845 | CN(C)C1=CC=NC=C1 | [5 empty] | 162 | [6 empty] | Q229897
846 | CN1C2CCCC1CC2 | [5 empty] | 163 | [6 empty] | Q410271
847 | CC(=O)C(=O)O |  | 2.5 | 1.25 |  | 11.8 | 165 | [6 empty] | Q213580
848 | CCCCCCCCCC |  |  | 0.73 |  | -29.673 | 174.1 | [6 empty] | Q150717
849 | C1CC2=CC=CC=C2C1 |  |  | 0.965 |  | -51.4 | 176 | [6 empty] | Q420109
850 | CC(=O)C1CCCCC1 | [5 empty] | 180 | [6 empty] | Q27290697
851 | CC1CCOC(C1)C=C(C)C | 1.4666 |  | 0.8751 |  |  | 182 | [6 empty] | Q417155
852 | C1=CC=C2C(=C1)N=CO2 |  |  |  |  | 30.5 | 182.5 | [6 empty] | Q761111
853 | CN1C2CCC1C(C(C2)OC(=O)C3=CC=CC=C3)C(=O)OC | 1.5022 | 8.41 | 1.22 |  | 98 | 187 | [6 empty] | Q41576
854 | CC(C(C)(C)C)OP(=O)(C)F |  |  | 1.0131 |  | -80 | 190 | [6 empty] | Q408044
855 | C(=C[As](Cl)Cl)Cl | 1.6076 |  | 1.89 |  | 0.1 | 190 | [6 empty] | Q407502
856 | CC1=NC2=CC=CC=C2O1 |  |  | 1.1211 |  |  | 200.5 | [6 empty] | Q27122675
857 | CC(=O)NC |  |  | 0.942 |  | 28 | 202 | [6 empty] | Q12871952
858 | CC(CC1=CC=CC=C1)N |  |  | 0.936 |  | 11.3 | 203 | [6 empty] | Q179452
859 | C1=CC=C(C=C1)CO |  | 15.4 | 1.045 |  | -15 | 205 | [6 empty] | Q52353
860 | C1CCC2=CC=CC=C2C1 | 1.541 |  | 0.973 |  | -35 | 207 | [6 empty] | Q420416
861 | C1=C(NC=N1)CCN |  |  |  |  | 83.5 | 209.5 | [6 empty] | Q61233
862 | C1=CC=C(C(=C1)C(=O)O)O |  |  | 1.44 |  | 159 | 211 | [6 empty] | Q193572
863 | C1=CC=C(C(=C1)N)O |  |  |  |  | 174 | 214 | [6 empty] | Q1089204
864 | C(CCl)SCCCl |  |  | 1.2803 |  | 14.5 | 217 | [6 empty] | Q81166
865 | C(=O)(C(C(C(C(C(C(C(C(C(F)(F)F)(F)F)(F)F)(F)F)(F)F)(F)F)(F)F)(F)F)(F)F)O |  |  |  |  | 79 | 218 | [6 empty] | Q27116511
866 | C1C2CNCC1C3=CC=CC(=O)N3C2 |  |  |  |  | 152.5 | 218 | [6 empty] | Q417343
867 | C1=CC=C(C=C1)CCO | [5 empty] | 218 | [6 empty] | Q209463
868 | CC(C)(C1=CC=C(C=C1)O)C2=CC=C(C=C2)O |  |  |  |  | 158 | 220 | [6 empty] | Q271980
869 | CC1=CCC(CC1=O)C(=C)C |  |  |  |  | 25.2 | 230 | [6 empty] | Q416800
870 | CC1=NC2=CC=CC=C2S1 | [5 empty] | 239 | [6 empty] | Q27268542
871 | CC1=C(C=C(C=C1)C(C)C)O | 1.523 |  | 0.9772 |  | 2.5 | 241.5 | [6 empty] | Q225543
872 | C1=CC=C(C=C1)CN=C=S |  |  | 1.1234 |  | 41 | 243 | [6 empty] | Q18341725
873 | C1=CC=C2C=NC=CC2=C1 |  | 5.4 |  |  | 25.5 | 243.25 | [6 empty] | Q412316
874 | CC(CC=CCO)O |  |  | 0.996 |  |  | 246.8 | [6 empty] | Q57449957
875 | CC(C)C1=C(C(=CC=C1)C(C)C)O | 1.514 |  | 0.955 |  | 18 | 247 | [6 empty] | Q422740
876 | CC1=NC2=CC=CC=C2C=C1 | 1.6126 |  | 1.0585 |  | -1 | 247.6 | [6 empty] | Q415376
877 | CC(C(C1=CC=CC=C1)O)N(C)C |  |  | 1.009 |  |  | 251.2 | [6 empty] | Q2331543
878 | CCCCCCCCCCCCCC |  |  | 0.762 |  | 5.8 | 253.52 | [6 empty] | Q150808
879 | C1=CC=C2C(=C1)C=CN2 |  | 17 | 1.22 |  | 52.5 | 254 | [6 empty] | Q319541
880 | C1=CN=CN1 |  |  | 1.23 |  |  | 256 | [6 empty] | Q328692
881 | CN(C)C1=CC=C(C=C1)N |  |  |  |  | 53 | 262 | [6 empty] | Q409957
882 | CCCCCCCNC=O | [5 empty] | 262 | [6 empty] | Q27094950
883 | C1=CC(=C(C=C1O)Cl)O |  |  |  |  | 105.5 | 263 | [6 empty] | Q27103255
884 | CC(=CC1=CC=CC=C1)[N+](=O)[O-] | 1.586 |  | 1.1 |  |  | 263 | [6 empty] | Q6111327
885 | C(CCC(=O)O)CC(=O)O |  |  | 1.36 | 16.7 | 153 | 265 | [6 empty] | Q357415
886 | CC1=CNC2=CC=CC=C12 | [5 empty] | 265 | [6 empty] | Q412281
887 | C1CC2=CC=CC3=C2C1=CC=C3 |  |  |  |  | 93.4 | 279 | [6 empty] | Q415103
888 | CCCCCCCCCCC(=O)O |  |  | 0.8505 |  | 29 | 284 | [6 empty] | Q425988
889 | Br[Sb](Br)Br |  |  | 4.35 |  | 96.6 | 288 | [6 empty] | Q419727
890 | CCOP(=O)(C)SCCN(C(C)C)C(C)C |  |  | 1.00083 |  | -50 | 298 | [6 empty] | Q421809
891 | CC1(C(C1C(=O)OC(C#N)C2=CC(=CC=C2)OC3=CC=CC=C3)C=C(Br)Br)C |  |  | 1.5 |  | 98 | 300 | [6 empty] | Q422257
892 | C1=CC=C2C(=C1)C=CC(=O)O2 |  |  | 0.935 |  | 71 | 301 | [6 empty] | Q111812
893 | CCCCCCCCCCCCCCCCC | 1.436 |  | 0.777 |  |  | 301.8 | [6 empty] | Q150888
894 | Cl[Hg]Cl |  |  | 5.43 |  | 276 | 304 | [6 empty] | Q143200
895 | Cl[Fe](Cl)Cl |  |  | 2.8 |  | 306 | 315 | [6 empty] | Q399771
896 | C1=CC=C(C(=C1)C(=O)NCCC2=C(C=C(C=N2)C(F)(F)F)Cl)C(F)(F)F |  |  |  |  | 117.5 | 318 | [6 empty] | Q15632704
897 | C1=CC=C2C(=C1)C=C3C=CC=CC3=N2 |  |  | 1.016 |  |  | 346 | [6 empty] | Q342713
898 | CC(C)N(C)CCC1=CNC2=CC=CC=C21 | [5 empty] | 353.7 | [6 empty] | Q3491377
899 | CCCCCCCCC=CCCCCCCCC(=O)O |  |  |  |  | 17 | 360 | [6 empty] | Q207688
900 | C1=CC=C(C=C1)C(=O)OC(=O)C2=CC=CC=C2 |  |  | 1.199 |  | 42 | 360 | [6 empty] | Q11567424
901 | CCCCCCCCCCCCCCCCCC(=O)O |  |  | 0.94 |  | 69.6 | 361 | [6 empty] | Q209685
902 | CCCCCCCCCCCCCCCCCCCCCC |  |  |  |  | 44 | 370 | [6 empty] | Q150968
903 | C1=CC=C2C(=C1)C(=O)C3=CC=CC=C3C2=O |  |  |  |  | 286 | 379.8 | [6 empty] | Q423174
904 | C1=CC2=C(C=C1O)C(=CN2)CCN |  | 10.4 |  |  | 167.5 | 416 | [6 empty] | Q167934
905 | CCCCCC=CC(=O)CCC1=CC(=C(C=C1)O)OC | [5 empty] | 427.5 | [6 empty] | Q2746448
906 | C1=CC=C2C(=C1)C(=O)C3=C(C2=O)C(=C(C=C3)O)O |  |  |  |  | 289 | 430 | [6 empty] | Q267813
907 | COC1=CC=CC=C1CNCCC2=CC(=C(C=C2OC)Cl)OC |  |  | 1.149 |  |  | 450.01 | [6 empty] | Q980120
908 | CC(C)(CO)C(C(=O)NCCC(=O)O)O |  |  |  |  | 183.83 | 551.5 | [6 empty] | Q179894
909 | C1=CC=C2C(=C1)C3=CC=CC=C3C4=CC=CC=C4C5=CC=CC=C25 |  |  | 1.19 |  | 233.5 | 577.6 | [6 empty] | Q1839256
910 | Cl[Sn]Cl |  |  | 3.95 |  | 247 | 623 | [6 empty] | Q204964
911 | CC1C=CC=CC(OC(=O)C(C(=O)C(C(=O)C2C1C=CC3C2C(C=C(C3)C)C)(Cl)Cl)C)C |  | 8.54 | 1.21 |  |  | 635.3 | [6 empty] | Q44288044
912 | [F-].[F-].[Ag] |  |  | 4.6 |  | 690 | 700 | [6 empty] | Q425222
913 | C1=CC(=C(C=C1C2C(C(=O)C3=C(O2)C(=C(C=C3O)O)O)O)O)O |  | 7.24 | 1.808 |  |  | 724.6 | [6 empty] | Q5276432
914 | I[Th](I)(I)I |  |  | 6 |  | 566 | 837 | [6 empty] | Q2049604
915 | CCCC(C)C(C(C)C(=O)C(C)C=C(C)C=CCC(C)C=CC1CC=CC(=O)O1)OC2C(C(C(C(O2)C)OC3CC(C(C(O3)C)O)O)O)O |  | 12.88 | 1.18 |  |  | 842.4 | [6 empty] | Q57281678
916 | c1cc2c(c(c1)O)C(=O)c3c(cc(c(c3C(=O)c4c(cccc4O)C(=O)CCC(CC(=O)O)O)C(=O)O)O)C2=O |  |  | 1.636 |  |  | 1004.5 | [6 empty] | Q44207859
917 | [K+].[I-] |  |  |  |  | 681 | 1324 | [6 empty] | Q121874
918 | [Cl-].[K+] |  |  | 1.984 |  | 776 | 1407 | [6 empty] | Q184630
919 | [Cl-].[Cl-].[Ca+2] |  | 89 | 2.15 |  | 772 | 1935 | [6 empty] | Q208451
920 | Cl[Yb]Cl |  |  | 5.08 |  | 702 | 2033 | [6 empty] | Q4498217
921 | N#[Al] | 2.05 |  | 3.26 |  | 2200 | 2517 | [6 empty] | Q414445
922 | [O-2].[Sr+2] |  |  | 4.078 |  | 2430 | 3200 | [6 empty] | Q418413
923 | C.[Zr] |  |  | 6.73 |  | 3530 | 5100 | [6 empty] | Q2615051
924 | C(#CCl)Cl |  |  | 1.26 |  | -50 | [7 empty] | Q20963653
925 | CCOP(=S)(OCC)SC1C(OCCO1)SP(=S)(OCC)OCC |  |  | 1.26 |  | -20 | [7 empty] | Q2779034
926 | COC1=C(C=C(C=C1)N)N |  |  |  |  | 67.22222222 | [7 empty] | Q20983436
927 | C(C=O)C=O |  |  |  |  | 71.66666667 | [7 empty] | Q418661
928 | CC1=C(C=C(C=C1C(=O)N)[N+](=O)[O-])[N+](=O)[O-] |  |  |  |  | 177.2222222 | [7 empty] | Q4024614
929 | CC(=O)NC1=CC2=C(C=C1)C3=CC=CC=C3C2 |  |  |  |  | 193.8888889 | [7 empty] | Q4382200
930 | C(C(=O)[O-])F.[Na+] |  |  |  |  | 200 | [7 empty] | Q410911
931 | CC1=C(C(=O)C(=C(N1)C)Cl)Cl |  |  |  |  | 320 | [7 empty] | Q5135111
932 | CSCC1C(C(C(O1)N2C=NC3=C2N=CN=C3N)O)O |  |  |  |  | 205 | [7 empty] | Q3599216
933 | C(=O)(C(C(F)(F)F)(F)OC(C(C(F)(F)F)(F)F)(F)F)O[H].N |  |  |  |  | 208.15 | [7 empty] | Q29388239
934 | [Fe] |  |  | 7.874 |  | 1538 | [7 empty] | Q677
935 | CCC1CC1 |  |  |  |  | -149 | [7 empty] | Q16322541
936 | CCC=CCC=CCC=CCCCCCCCC(=O)O |  |  |  |  | -113 | [7 empty] | Q256502
937 | C(C(F)(F)F)F |  |  |  |  | -103.3 | [7 empty] | Q423029
938 | CCCC=O |  |  |  |  | -99 | [7 empty] | Q410603
939 | CC(C)OP(=O)(OC(C)C)F |  |  |  |  | -82 | [7 empty] | Q384993
940 | C[Si](C)(C)N[Si](C)(C)C |  |  |  |  | -78 | [7 empty] | Q425001
941 | CC(=CCCC(=CCCC(=CCCC=C(C)CCC=C(C)CCC=C(C)C)C)C)C |  |  |  |  | -75 | [7 empty] | Q407560
942 | NCl |  |  |  |  | -66 | [7 empty] | Q409375
943 | C#CC1=CC=CC=C1 |  | 28.8 | 0.93 |  | -45 | [7 empty] | Q417321
944 | C1CC(=O)OC1 |  |  |  |  | -45 | [7 empty] | Q79739
945 | C[Hg]C |  |  |  |  | -43 | [7 empty] | Q422087
946 | C#CC#C |  |  |  |  | -36.4 | [7 empty] | Q422802
947 | C[Si](C)(N=C=O)N=C=O | 1.4226 |  | 0.976 |  | -31 | [7 empty] | Q17352172
948 | CC(=O)CC(=O)C |  |  |  |  | -23 | [7 empty] | Q413447
949 | C1CCCC=CCC1 |  |  | 0.846 |  | -16 | [7 empty] | Q415390
950 | CCCCCC=CCC=CCCCCCCCC(=O)O |  |  |  |  | -5 | [7 empty] | Q407426
951 | C1=CC=C(C=C1)C(=O)Cl |  |  |  |  | -1 | [7 empty] | Q412825
952 | C(CCN)CCN |  |  |  |  | 9 | [7 empty] | Q161555
953 | CC(=CCCC(=CCO)C)C |  |  | 0.889 |  | 15 | [7 empty] | Q410836
954 | C[Al](C)C |  |  |  |  | 15 | [7 empty] | Q416321
955 | CCCCCCCCCCCO |  |  |  |  | 19 | [7 empty] | Q161686
956 | C1CC(C=C1)CCCCCCC(=O)O |  |  |  |  | 32 | [7 empty] | Q54360169
957 | CN1CCC(=CC1)C2=CC=CC=C2 |  |  |  |  | 39 | [7 empty] | Q239816
958 | CCCCCCCCC=CCCCCCCCC(=O)O |  |  |  |  | 44 | [7 empty] | Q413491
959 | CCCCCCCCCCCC(=O)O |  |  |  |  | 44 | [7 empty] | Q422627
960 | CC1=C(C(C(=C(C1O)OC)OC)O)CC=C(C)CCC=C(C)CCC=C(C)CCC=C(C)CCC=C(C)CCC=C(C)CCC=C(C)CCC=C(C)CCC=C(C)CCC=C(C)C |  |  |  |  | 45.6 | [7 empty] | Q411963
961 | C1CC(C=C1)CCCCCCCCC(=O)O |  |  |  |  | 48 | [7 empty] | Q54321180
962 | C1=CN=CC=N1 |  | 0.65 |  |  | 52 | [7 empty] | Q424284
963 | C(CO[N+](=O)[O-])N(CCO[N+](=O)[O-])[N+](=O)[O-] |  |  |  |  | 52 | [7 empty] | Q15628370
964 | CCCCCCCCOC1=CC=C(C=C1)[I+]C2=CC=CC=C2.F[Sb-](F)(F)(F)(F)F |  |  |  |  | 57 | [7 empty] | Q61895841
965 | CC(CC1=CC(=C(C=C1OC)Br)OC)N |  |  |  |  | 64 | [7 empty] | Q209241
966 | CC(C)NC(=O)C=C |  |  |  |  | 64 | [7 empty] | Q21012199
967 | CCCCCC1=CC(=C(C(=C1)O)C2C=C(CCC2C(=C)C)C)O |  |  |  |  | 66 | [7 empty] | Q422917
968 | CCCCCCCCCCCCCC=CC(C(CO)N)O |  |  |  |  | 67 | [7 empty] | Q46298
969 | C1=CC(=C(C=C1N)N)O |  |  |  |  | 78 | [7 empty] | Q3297000
970 | C(C1C(C(C(C(O1)OC2C(OC(C(C2O)O)OC3(C(C(C(O3)CO)O)O)CO)CO)O)O)O)O |  |  |  |  | 80.25 | [7 empty] | Q3056700
971 | CCC(=O)N(C1CCN(CC1)CCC2=CC=CC=C2)C3=CC=CC=C3 |  |  |  |  | 83 | [7 empty] | Q407541
972 | C1=C(C=C(C(=C1[N+](=O)[O-])Cl)[N+](=O)[O-])[N+](=O)[O-] |  |  | 1.797 |  | 83 | [7 empty] | Q2453531
973 | CC(=O)CC(=O)NC1=CC=CC=C1 |  |  |  |  | 85 | [7 empty] | Q15720542
974 | CCOC1=C(C=C(C=C1)[N+](=O)[O-])[N+](=O)[O-] |  |  |  |  | 86 | [7 empty] | Q27135636
975 | CCC1CCC(=C2C(=O)C(OC2=O)C)O1 |  |  |  |  | 89 | [7 empty] | Q44307000
976 | C(C1C(C(C(O1)O)O)O)O |  |  | 0.8 |  | 90 | [7 empty] | Q179271
977 | CCCCCCCCCCCCCCCCCC(=O)O[Sn]OC(=O)CCCCCCCCCCCCCCCCC |  |  | 1.05 |  | 90 | [7 empty] | Q18401832
978 | C1C(C(OC1O)CO)O |  |  |  |  | 91 | [7 empty] | Q192454
979 | C(C(C(C(C(CO)O)O)O)O)O |  |  |  |  | 95 | [7 empty] | Q245280
980 | C1=CC2=NNN=C2C=C1 |  |  |  |  | 97.3 | [7 empty] | Q220672
981 | C(C(C(=O)O)O)C(=O)O |  |  |  |  | 100 | [7 empty] | Q190143
982 | C(C(C(C(C(=O)CO)O)O)O)O |  |  |  |  | 103 | [7 empty] | Q122043
983 | Nc1ccccc1N |  |  |  |  | 103 | [7 empty] | Q3596763
984 | C(CCCC(=O)O)CCCC(=O)O |  |  | 1.251 |  | 106.5 | [7 empty] | Q413504
985 | C1=CC(=C(C=C1O)Br)O |  |  |  |  | 110.5 | [7 empty] | Q926579
986 | CCCCCCCCCCCCCCCCCCCCCCCCCCCCCCCCCCCCCCCCCCCCCCCCCCCCCCCCCCCCCCCCCCCCCCCCCCCCCCCCCCCCCCCCCCCCCCCCCCCC |  |  |  |  | 115.2 | [7 empty] | Q464455
987 | C1=CC(=O)C=CC1=O |  |  | 1.32 |  | 116 | [7 empty] | Q402719
988 | C1=CC=C(C=C1)N=NC2=C(C=C(C=C2)N)N.Cl |  |  |  |  | 117 | [7 empty] | Q17522036
989 | C1CN(NC1=O)C2=CC=CC=C2 |  |  |  |  | 121 | [7 empty] | Q3297749
990 | CC1=C2C=CC3=CC=CC=C3C2=C(C4=CC=CC=C14)C |  |  |  |  | 123 | [7 empty] | Q187487
991 | C(C1C(C(C(C(O1)OC2(C(C(C(O2)CCl)O)O)CCl)O)O)Cl)O |  |  |  |  | 125 | [7 empty] | Q410209
992 | CC1=NN(C(=O)C1)C2=CC=CC=C2 |  |  |  |  | 127 | [7 empty] | Q335099
993 | C1=CC(=C(C=C1CCN)O)O |  |  |  |  | 128 | [7 empty] | Q170304
994 | F[Te](F)(F)F |  |  | 4.22 |  | 129.6 | [7 empty] | Q1921479
995 | C(C(C(C(C(C(=O)O)O)O)O)O)O |  |  |  |  | 131 | [7 empty] | Q407569
996 | C(C1C(C(C(C(O1)O)O)O)O)O |  |  | 1.54 |  | 132 | [7 empty] | Q335208
997 | C(=O)(N)N |  | 0.18 |  |  | 132.7 | [7 empty] | Q48318
998 | CC1(OOC(OO1)(C)C)C |  |  |  |  | 134 | [7 empty] | Q27208791
999 | C1=CC=C2C(=C1)C=CC=C2CC(=O)O |  |  |  |  | 135 | [7 empty] | Q161660
1000 | C(C(=O)O)C(=O)O |  |  | 1.6305 |  | 135.6 | [7 empty] | Q421972
1001 | CNCC(C1=CC(=CC=C1)O)O |  |  |  |  | 144 | [7 empty] | Q421910
1002 | COC(=O)/C(=C/1\C(=O)C(=C(O1)O)C2=CC=CC=C2)/C3=CC=CC=C3 |  |  |  |  | 148 | [7 empty] | Q411293
1003 | CCC1=C(C2=NC1=CC3=C(C4=C([N-]3)C(=C5C(C(C(=N5)C=C6C(=C(C(=C2)[N-]6)C=C)C)C)CCC(=O)OCC=C(C)CCCC(C)CCCC(C)CCCC(C)C)C(C4=O)C(=O)OC)C)C.[Mg+2] |  |  | 1.079 |  | 152.3 | [7 empty] | Q133878
1004 | CC12CCC3C(C1CCC2O)CCC4=CC(=O)CCC34C |  |  |  |  | 155 | [7 empty] | Q1318776
1005 | CC(=O)NC1CCC2=CC(=C(C(=C2C3=CC=C(C(=O)C=C13)OC)OC)OC)OC |  |  |  |  | 156 | [7 empty] | Q326224
1006 | CC1(C2CCC1(C(=O)C2=C(C(C(C(F)(F)F)(F)F)(F)F)O)C)C.CC1(C2CCC1(C(=O)C2=C(C(C(C(F)(F)F)(F)F)(F)F)O)C)C.CC1(C2CCC1(C(=O)C2=C(C(C(C(F)(F)F)(F)F)(F)F)O)C)C.[Eu] |  |  |  |  | 157 | [7 empty] | Q61675352
1007 | C1=CC=C2C(=C1)C=CC3=CC4=CC=CC=C4C=C32 |  |  |  |  | 158 | [7 empty] | Q2442512
1008 | C1=CC=C(C=C1)C(=O)O[Hg]OC(=O)C2=CC=CC=C2 |  |  |  |  | 165 | [7 empty] | Q15726134
1009 | CCOP(=S)(OCC)S.N |  |  | 1.322 |  | 165 | [7 empty] | Q2645893
1010 | C1=CC=C(C=C1)[Ga](C2=CC=CC=C2)C3=CC=CC=C3 |  |  |  |  | 166 | [7 empty] | Q4463252
1011 | Cl[Au] |  |  |  |  | 170 | [7 empty] | Q2371753
1012 | CC(=O)OC1C=CC2C3CC4=C5C2(C1OC5=C(C=C4)OC(=O)C)CCN3C |  |  |  |  | 170 | [7 empty] | Q60168
1013 | C1CC2=C3C1=CC=CC3=CC4=C2C=CC5=CC=CC=C54 |  |  |  |  | 173 | [7 empty] | Q4499005
1014 | CC(C)C1=CC2=CCC3C(C2CC1)(CCCC3(C)C(=O)O)C |  |  |  |  | 174 | [7 empty] | Q321068
1015 | CC(=CCCC(=CC=CC(=CC=CC(=CC=CC=C(C)C=CC=C(C)C=CC=C(C)CCC=C(C)C)C)C)C)C |  |  |  |  | 174 | [7 empty] | Q208130
1016 | CN1CCC2=CC3=C(C(=C2C1C4C5=C(C(=C(C=C5)OC)OC)C(=O)O4)OC)OCO3 |  |  |  |  | 176 | [7 empty] | Q415619
1017 | COC1=CC2=C(C=CN=C2C=C1)C(C3CC4CCN3CC4C=C)O |  |  |  |  | 177 | [7 empty] | Q189522
1018 | CC1=C2CCC3=C2C(=CC4=C3C=CC5=CC=CC=C54)C=C1 |  |  |  |  | 180 | [7 empty] | Q223099
1019 | OS(=O)(=O)[O-].[Na+] |  |  | 2.472 |  | 186 | [7 empty] | Q411103
1020 | CN1CCC23C4C1CC5=C2C(=C(C=C5)O)OC3CCC4 |  |  |  |  | 189 | [7 empty] | Q422163
1021 | C1=CN=C(C=N1)C(=O)N |  | 0.5 |  |  | 190 | [7 empty] | Q417571
1022 | C1=C(OC(=O)N1)C(C(=O)O)N |  |  |  |  | 190 | [7 empty] | Q571037
1023 | CC[Hg]Cl |  |  |  |  | 192 | [7 empty] | Q4498247
1024 | C1=CC2=C(C(=C1)Cl)N(C(=O)S2)CC(=O)O |  |  |  |  | 193 | [7 empty] | Q816692
1025 | C[As](=O)(C)O |  |  |  |  | 195 | [7 empty] | Q420680
1026 | CC#N.CC(C)(C)P(C1=CC=CC=C1C2=CC=CC=C2)C(C)(C)C.F[Sb-](F)(F)(F)(F)F.[Au+] |  |  |  |  | 198 | [7 empty] | Q61962863
1027 | CN1CCC23C4C1CC5=C2C(=C(C=C5)OC)OC3C(=O)CC4 |  |  |  |  | 198 | [7 empty] | Q411441
1028 | C1=CC(=CC=C1O)OC2C(C(C(C(O2)CO)O)O)O |  |  |  |  | 199.5 | [7 empty] | Q416446
1029 | CC(=CCOC1C2=C3C(CC(OOC(N3C4=C2C=CC(=C4)OC)C=C(C)C)(C)C)N5C1(C(=O)N6CCCC6C5=O)O)C |  |  |  |  | 203 | [7 empty] | Q27140132
1030 | CC1=CC2=CC3=CC=CC=C3C=C2C=C1 |  |  |  |  | 205 | [7 empty] | Q21198615
1031 | CCCCCCCCCCCCOS(=O)(=O)[O-].[Na+] |  |  |  |  | 206 | [7 empty] | Q422241
1032 | CCC1C2CC3C4C5(CC(C2C5O)N3C1O)C6=CC=CC=C6N4C |  |  |  |  | 206 | [7 empty] | Q385858
1033 | C1CO[Si-]23([N+]1(CCO2)CCO3)C4=CC=CC=C4 |  |  |  |  | 211 | [7 empty] | Q5927648
1034 | CC(=CCN1C2=C(C=CC(=C2)OC)C3=C1C(N4C(=O)C5CCCN5C(=O)C4(C3O)O)C=C(C)C)C |  |  |  |  | 211.5 | [7 empty] | Q27133338
1035 | C1=C2C(=NC=N1)N=CN2 |  |  |  |  | 214 | [7 empty] | Q188261
1036 | CC1=NN(C)C(=C1CCOC2=C(C=CC(=C2F)F)C3=CC=C4C(=C3)C(=NN4C)CN(C)C)C |  |  |  |  | 217 | [7 empty] | Q53818335
1037 | C(C(C1C(=C(C(=O)O1)O)[O-])O)O.[Na+] |  |  |  |  | 218 | [7 empty] | Q424551
1038 | CC12C3CCC(C1(C(=O)OC2=O)C)O3 |  |  |  |  | 218 | [7 empty] | Q410884
1039 | C1=CC=C(C=C1)CCN.Cl |  |  |  |  | 218.5 | [7 empty] | Q27291936
1040 | C1=CC(=C(C=C1C(=O)O)O)O |  |  |  |  | 221 | [7 empty] | Q418599
1041 | C1CC(NC1)C(=O)O |  | 1.99 |  |  | 221 | [7 empty] | Q484583
1042 | O=C1C2=C3C(C(C1=O)=O)=C(O)C4=C(OC(C)C4(C)C)C3=C(C)C=C2O |  |  |  |  | 221 | [7 empty] | Q44073650
1043 | C1=CC2=C(C=C1)C(=O)C(=C(C2=O)C3CCC(CC3)C4=CC=C(C=C4)Cl)O |  |  |  |  | 222 | [7 empty] | Q418179
1044 | C1=CC(=C(C=C1C(=O)C2=C(C=C(C=C2O)O)O)O)O |  |  |  |  | 222 | [7 empty] | Q27107278
1045 | C(C1(C2C3C(N=C(NC34C(C1OC(C4O)(O2)O)O)N)O)O)O |  |  |  |  | 225 | [7 empty] | Q379842
1046 | C(CCC(=O)N)CC(=O)N |  |  |  |  | 225.9 | [7 empty] | Q4115289
1047 | C(C(C(=O)O)N)O |  |  | 1.537 |  | 228 | [7 empty] | Q183290
1048 | C1=CC=C2C(=C1)C(=O)NS2(=O)=O |  | 1.6 |  |  | 228.5 | [7 empty] | Q191381
1049 | C(CS)C(C(=O)O)N |  |  |  |  | 232 | [7 empty] | Q192466
1050 | CN1C=NC2=C1C(=O)N(C(=O)N2C)C |  | 14 | 1.23 |  | 234 | [7 empty] | Q60235
1051 | CC(C(=O)O)NC(=O)CN |  |  |  |  | 235 | [7 empty] | Q27258751
1052 | C1=CC(=C(C=C1C(=O)O)C(=O)O)C(=O)O |  |  |  |  | 238 | [7 empty] | Q2001805
1053 | Cl[Pt-2](Cl)(Cl)(Cl)(Cl)Cl.[K+].[K+] | 1.825 |  | 3.499 |  | 250 | [7 empty] | Q2200861
1054 | CCOC1=CC2=C(C=C1)[N+](=C(C=C2)C=CC3=CC(=CC=C3)[N+](=O)[O-])C.COS(=O)(=O)[O-] |  |  |  |  | 253 | [7 empty] | Q54443855
1055 | CN1CCC23C4C1CC5=C2C(=C(C=C5)O)OC3C(C=C4)O |  |  |  |  | 254 | [7 empty] | Q81225
1056 | [Li+].[N+](=O)([O-])[O-] |  |  |  |  | 255 | [7 empty] | Q420146
1057 | CC(C(C(=O)O)N)O |  |  |  |  | 256 | [7 empty] | Q186521
1058 | COC(=O)NC1=NC2=C(N1)C=C(C=C2)C(=O)C3=CC=CS3 |  |  |  |  | 256 | [7 empty] | Q2506092
1059 | C1CCC(CC1)NS(=O)(=O)[O-].[Na+] |  |  |  |  | 265 | [7 empty] | Q407786
1060 | CN1C2=C(C(=O)N(C1=O)C)NC=N2 |  |  |  |  | 268 | [7 empty] | Q407308
1061 | COC1=C2C3=C(C(=O)CC3)C(=O)OC2=C4C5C=COC5OC4=C1 |  |  |  |  | 269 | [7 empty] | Q4689278
1062 | CC(=O)O[Pb]OC(=O)C |  |  |  |  | 280 | [7 empty] | Q422837
1063 | CC1=CC2=C(C=C1C)N(C3=NC(=O)NC(=O)C3=N2)CC(C(C(CO)O)O)O |  |  |  |  | 282 | [7 empty] | Q130365
1064 | C1=CC=C(C=C1)CC(C(=O)O)N |  | 9.24 | 1.29 |  | 283 | [7 empty] | Q170545
1065 | C1=C(NC=N1)CC(C(=O)O)N |  | 9.18 |  |  | 287 | [7 empty] | Q485277
1066 | O=[Pb]=O |  |  |  |  | 290 | [7 empty] | Q410749
1067 | OC(=O)c1ccc2C(=O)c3ccccc3C(=O)c2c1 |  |  |  |  | 291 | [7 empty] | Q59196332
1068 | CC(C(=O)O)N |  | 2.61 |  |  | 295 | [7 empty] | Q218642
1069 | CCN1C(=CC=CC2=[N+](C3=CC=CC=C3C=C2)CC)C=CC4=CC=CC=C41.[I-] |  |  |  |  | 295 | [7 empty] | Q27123307
1070 | C1=CC(=C(C2=CC=C(C=C12)S(O)(=O)=O)N=NC3=CC=C(C=C3)S([O-])(=O)=O)[O-].[Na+].[Na+] |  |  |  |  | 300 | [7 empty] | Q410095
1071 | C1=CC=C2C(=C1)C(=O)C3=CC(=C(C(=C3C2=O)O)O)S(=O)(=O)[O-].[Na+] |  |  |  |  | 300 | [7 empty] | Q4062337
1072 | CCC(C(=O)O)N |  |  |  |  | 305 | [7 empty] | Q285687
1073 | CC1=CC2=C(C(=O)C(C(C2=CO1)O)(C)O)CC3=C4C=C(OC=C4C(C(C3=O)(C)O)O)C |  |  |  |  | 307.5 | [7 empty] | Q57451895
1074 | C(C(=O)[O-])C(CC(=O)[O-])(C(=O)[O-])O.[Na+].[Na+].[Na+] |  |  |  |  | 310 | [7 empty] | Q409728
1075 | CC(C)C(C(=O)O)N |  | 9.719 | 1.23 |  | 315 | [7 empty] | Q483752
1076 | C1=CC(=C(C=C1C2=C(C(=O)C3=C(C=C(C=C3O2)O)O)O)O)O |  |  | 1.799 |  | 316 | [7 empty] | Q409478
1077 | [O-]Cl(=O)=O.[O-]Cl(=O)=O.[Ca+2] |  |  |  |  | 325 | [7 empty] | Q419721
1078 | C1=CC(=CC=C1CC(C(=O)O)N)O |  | 9.11 | 1.456 |  | 343 | [7 empty] | Q188017
1079 | F[Sb-](F)(F)(F)(F)F.[Na+] |  |  | 3.38 |  | 350 | [7 empty] | Q4134941
1080 | [Na+].[SH-] |  |  | 1.79 |  | 350 | [7 empty] | Q414203
1081 | CN1C=NC2=C1C(=O)NC(=O)N2C |  |  |  |  | 351 | [7 empty] | Q206844
1082 | C1=NC2=C(N1)C(=NC=N2)N |  |  | 1.6 |  | 360 | [7 empty] | Q15277
1083 | [O-]S(=O)(=O)OS(=O)(=O)[O-].[Na+].[Na+] |  |  | 2.658 |  | 400.9 | [7 empty] | Q425193
1084 | I[Pb]I |  |  |  |  | 412 | [7 empty] | Q408805
1085 | C1CC2(CC(=O)C3=CC=CC=C3O2)CN(C1)CCN4CC=CC4C(=O)NCC5=CC(=CC(=C5)C(F)(F)F)C(F)(F)F |  |  |  |  | 473 | [7 empty] | Q2122603
1086 | [O-][As]=O.[Na+] |  |  | 1.87 |  | 550 | [7 empty] | Q419586
1087 | [O-][As](=O)=O.[Na+] |  |  |  |  | 605 | [7 empty] | Q17394642
1088 | [SbH3+3].[SbH3+3].[TeH2-2].[TeH2-2].[TeH2-2] |  |  | 6.5 |  | 620 | [7 empty] | Q3517399
1089 | F[Ge-2](F)(F)(F)(F)F.[Na+].[Na+] |  |  | 3.055 |  | 623 | [7 empty] | Q15628287
1090 | O=[Te]=O |  |  |  |  | 733 | [7 empty] | Q425220
1091 | [O-][Cr](=O)(=O)[O-].[Pb+2] | 2.3 |  | 6.126 |  | 844 | [7 empty] | Q367871
1092 | [O-][V](=O)([O-])[O-].[Na+].[Na+].[Na+] |  |  |  |  | 866 | [7 empty] | Q2156566
1093 | C(=O)([O-])[O-].[K+].[K+] |  |  | 2.29 |  | 891 | [7 empty] | Q379885
1094 | [Te]=[Pb] |  |  | 8.163 |  | 924 | [7 empty] | Q425263
1095 | [Na+].[Ge] |  |  | 3.14 |  | 1060 | [7 empty] | Q17424857
1096 | [P-3].[P-3].[Mn+2].[Mn+2].[Mn+2] |  |  | 5.12 |  | 1095 | [7 empty] | Q4162493
1097 | [O-]P(=O)([O-])OP(=O)([O-])[O-].[K+].[K+].[K+].[K+] |  |  |  |  | 1104 | [7 empty] | Q2575439
1098 | [S-2].[S-2].[S-2].[Ga+3].[Ga+3] |  |  |  |  | 1125 | [7 empty] | Q4445840
1099 | O=S1(=O)O[Pb]O1 |  |  | 6.29 |  | 1170 | [7 empty] | Q407821
1100 | [Na+].[Na+].[SH-] |  |  | 1.856 |  | 1176 | [7 empty] | Q407510
1101 | S=[Zn] |  |  | 4.09 |  | 1185 | [7 empty] | Q204952
1102 | [Ga]#[As] |  |  |  |  | 1240 | [7 empty] | Q422819
1103 | [Li+].[Li+].[O-2].[O-2].[O-2].[Ti+4] |  |  | 3.4 |  | 1325 | [7 empty] | Q3991823
1104 | Cl[V]Cl |  |  |  |  | 1350 | [7 empty] | Q421264
1105 | O=[Fe] |  |  | 6 |  | 1377 | [7 empty] | Q196680
1106 | [O-]P(=O)([O-])OP(=O)([O-])[O-].[Mg+2].[Mg+2] |  |  | 2.56 | 134 | 1395 | [7 empty] | Q18211724
1107 | [Li+].[Li+].[O-2] |  |  |  |  | 1570 | [7 empty] | Q385662
1108 | O=[Al-]=O.[Na+] |  |  | 2.693 |  | 1650 | [7 empty] | Q411155
1109 | O=[Ni] |  |  |  |  | 1682 | [7 empty] | Q411221
1110 | [O-2].[O-2].[O-][Si](=O)[O-].[Al+3].[Al+3] |  |  | 3.23 |  | 1860 | [7 empty] | Q1284687
1111 | [S-2].[S-2].[S-2].[Y+3].[Y+3] |  |  |  |  | 1925 | [7 empty] | Q415385
1112 | Cl[Nb](Cl)(Cl)(Cl)Cl |  |  |  |  | 2047 | [7 empty] | Q417510
1113 | [O-][Ti](=O)[O-].[Sr+2] |  |  | 4.81 |  | 2060 | [7 empty] | Q421340
1114 | [Al+3].[Al+3].[Al+3].[Al+3].[C-4].[C-4].[C-4] |  |  |  |  | 2100 | [7 empty] | Q425180
1115 | [C-]#[C-].[Ca+2] |  |  | 2.22 |  | 2300 | [7 empty] | Q421801
1116 | N#[Ti] |  |  | 5.44 |  | 2930 | [7 empty] | Q415638
1117 | O[Te](O)(O)(O)(O)O |  |  |  |  | 13658 | [7 empty] | Q425172
1118 | C12=C(NC(=O)N1)NC(=O)NC2=O |  |  | 1.89 | [9 empty] | Q105522
1119 | [OH-].[OH-].[Sr+2] |  |  | 3.63 | [9 empty] | Q132428
1120 | CSCCC(C(=O)O)N |  | 2.29 | 1.34 | [9 empty] | Q180341
1121 | CC1=NC(=CC=C1)C |  | 6.67 | [10 empty] | Q209284
1122 | C(C(=O)O)(Cl)Cl |  | 1.3 | [10 empty] | Q412845
1123 | C1=C(C=C(C=C1[N+](=O)[O-])[N+](=O)[O-])[N+](=O)[O-] |  |  | 1.6 | [9 empty] | Q420320
1124 | C=CCNCC=C |  | 9.29 | [10 empty] | Q1208441
1125 | C(C(F)(F)F)O |  | 12.37 | [10 empty] | Q2474643
1126 | F[P-](F)(F)(F)(F)F.[Na+] |  |  | 2.51 | [9 empty] | Q2937970
1127 | CCC(CC)C(=O)O | 1.4133 | [11 empty] | Q10844268
1128 | CC1=CC(=NC=C1)C |  | 6.46 | [10 empty] | Q22266828
1129 | CC1=C(C=NC=C1)C |  | 6.28 | [10 empty] | Q23636064
1130 | CC1=CC(=CN=C1)C |  | 5.85 | [10 empty] | Q23636070
1131 | CCC(C)NC(C)CC |  | 11.01 | [10 empty] | Q23978210
1132 | CCOP(=O)(=O)OCC |  | 1.39 | [10 empty] | Q23978297
1133 | CC(C)N(C)C |  | 10.3 | [10 empty] | Q23993292
1134 | CCOP(=O)(O)O |  | 1.6 | [10 empty] | Q23994379
1135 | CCCOP(=O)(O)O |  | 1.88 | [10 empty] | Q23994814
1136 | [O-]S(=O)[O-].[Na+].[Na+] |  |  | 2.63 | [9 empty] | Q407806
1137 | [C]#N.[C]#N.[C]#N.[C]#N.[C]#N.[C]#N.[Fe-4].[Na+].[Na+].[Na+].[Na+] |  |  | 1.458 | [9 empty] | Q418474
1138 | CCOS(=O)(=O)OCC | 1.4025 |  | 1.1842 | [9 empty] | Q421338
1139 | CN(C)CC1=CC=CC=C1 |  | 8.93 | [10 empty] | Q424966
1140 | CCC(C)C(C(=O)O)N |  | 9.758 | [10 empty] | Q484940
1141 | CCN(CC)C(=O)C1=CN=CC=C1 |  |  | 1.06 | [9 empty] | Q902548
1142 | C12=C3C4=C5C6=C1C7=C8C9=C1C%10=C%11C(=C29)C3=C2C3=C4C4=C5C5=C9C6=C7C6=C7C8=C1C1=C8C%10=C%10C%11=C2C2=C3C3=C4C4=C5C5=C%11C%12=C(C6=C95)C7=C1C1=C%12C5=C%11C4=C3C3=C5C(=C81)C%10=C23 |  |  | 1.65 | [9 empty] | Q1075376
1143 | CC1=CC=CC=C1C2=C(N(N(C2=O)C(C)C)C(=O)SCC=C)N |  |  | 1.227 | [9 empty] | Q2855604
1144 | [O-]P1(=O)OP(=O)(OP(=O)(OP(=O)(OP(=O)(OP(=O)(O1)[O-])[O-])[O-])[O-])[O-].[Na+].[Na+].[Na+].[Na+].[Na+].[Na+] |  |  | 2.484 | [9 empty] | Q3116769
1145 | C(=O)OO |  | 7.1 | [10 empty] | Q3269240
1146 | C(C(Cl)(Cl)Cl)O |  | 12.24 | [10 empty] | Q4596742
1147 | CC(=O)[O-].CC(=O)[O-].CC(=O)[O-].O=[U+2]=O.[Na+] | 1.5014 |  | 2.55 | [9 empty] | Q17417393
1148 | CC(C)(C)NC1CCCCC1 |  | 11.23 | [10 empty] | Q23889676
1149 | [Cd] |  |  | 8.65 | [9 empty] | Q1091
1150 | CC(C(=O)O)O |  | 3.86 | 1.225 | [9 empty] | Q161249
1151 | O=[Cr] | [12 empty] | Q414303
1152 | C1=CC=C(C=C1)COC(=O)C2=CC=CC=C2O | 1.5805 |  | 1.1799 | [9 empty] | Q416929
1153 | C(CO)N(CCO)CCO |  | 7.77 | [10 empty] | Q424314
1154 | C1C[N+]2=CC=CC=C2C3=CC=CC=[N+]31.[Br-].[Br-] |  |  | 1.22 | [9 empty] | Q910903
1155 | CCCCNCCCC |  | 11.25 | [10 empty] | Q1209336
1156 | CN1CCOCC1 |  | 7.41 | [10 empty] | Q2542075
1157 | C1=CC(=CC(=C1)[N+](=O)[O-])C(=O)O |  | 3.47 | 1.494 | [9 empty] | Q4634183
1158 | C1C(C(CN(C2=NC(=NC12)NCCCC(C(=O)O[H])N)CCCCC(C(=O)O[H])N)O[H])O[H] |  |  | 1.6 | [9 empty] | Q5572350
1159 | CC(=O)OCC=CC1=CC=CC=C1 | 1.5271 | [11 empty] | Q10878628
1160 | [GeH2](Br)Br |  |  | 2.8 | [9 empty] | Q15628313
1161 | [Na][As]([Na])[Na] |  |  | 2.36 | [9 empty] | Q18056539
1162 | CC1=CN=C(C=C1)C |  | 6.18 | [10 empty] | Q23636061
1163 | C1C(NCS1)C(=O)O |  | 1.51 | [10 empty] | Q23637400
1164 | CNCC1=CC=CC=C1 |  | 9.58 | [10 empty] | Q23978278
1165 | CC(C)CN(C)C |  | 9.91 | [10 empty] | Q23978434
1166 | CCCN(C)C |  | 9.99 | [10 empty] | Q23993346
1167 | CN1CCCCC1 |  | 10.08 | [10 empty] | Q24004759
1168 | CCOC(=O)N1CCNCC1 |  | 8.28 | [10 empty] | Q24008333
1169 | CC(C(=O)O)N |  | 9.866 | [10 empty] | Q27076975
1170 | C1=CC=C(C=C1)CS(=O)(=O)O |  | 0.7 | [10 empty] | Q27261795
1171 | [S] |  |  | 2 | [9 empty] | Q682
1172 | C(C(C(=O)O)N)S |  | 1.96 | [10 empty] | Q186474
1173 | [N+](=O)([O-])O[Pb]O[N+](=O)[O-] | 1.782 | [11 empty] | Q215281
1174 | C1=CC(=CN=C1)Cl |  | 4.09 | [10 empty] | Q223069
1175 | C1=CN=CC=C1Br |  | 3.96 | [10 empty] | Q229935
1176 | NO |  | 5.97 | [10 empty] | Q259997
1177 | Cl[Fe]Cl |  |  | 1.93 | [9 empty] | Q407867
1178 | [C]#N.[C]#N.[C]#N.[C]#N.[C]#N.[C]#N.[Fe-3].[K+].[K+].[K+] |  |  | 1.845 | [9 empty] | Q408810
1179 | CC(=O)CC(=O)O |  | 3.58 | [10 empty] | Q409692
1180 | C1=C(C=C(C(=C1I)O)I)CC(C(=O)O)N |  | 6.48 | [10 empty] | Q410521
1181 | CCCN |  | 10.53 | [10 empty] | Q417852
1182 | [S-2].[S-2].[S-2].[S-2].[S-2].[Sb].[Sb] |  |  | 4.12 | [9 empty] | Q420515
1183 | C1=CC=C(C=C1)CN |  | 9.34 | [10 empty] | Q424000
1184 | C1CC2=CC=CC=C2C=C1 | 1.582 | [11 empty] | Q2092736
1185 | CCCCOC(=O)CC | 1.4014 | [11 empty] | Q2726127
1186 | Cl[Pd-2](Cl)(Cl)(Cl)(Cl)Cl.[K+].[K+] |  |  | 2.74 | [9 empty] | Q4134944
1187 | FC(F)(F)C(=O)CC(=O)C(F)(F)F |  |  | 1.47 | [9 empty] | Q5748732
1188 | CC(C)CCBr | 1.442 | [11 empty] | Q8486033
1189 | [O-][Ge](=O)[O-].[Na+].[Na+] | 1.59 |  | 3.31 | [9 empty] | Q15628275
1190 | [Na].[Na].[Na].[Bi] |  |  | 3.7 | [9 empty] | Q17379557
1191 | CON |  | 4.6 | [10 empty] | Q18344129
1192 | CC(=O)C1NC(CS1)C(=O)O |  | 2.96 | [10 empty] | Q23636743
1193 | C(CCC(=O)O)CC(=O)N |  | 4.63 | [10 empty] | Q23637022
1194 | C(C(Cl)Cl)O |  | 12.89 | [10 empty] | Q23637413
1195 | C=CCN1CCOCC1 |  | 7.05 | [10 empty] | Q23775141
1196 | C(C(C(=O)O)N)O |  | 9.15 | [10 empty] | Q26997410
1197 | C[C](C)C(=O)OC |  |  | 1.19 | [9 empty] | Q146123
1198 | CCC(C)N |  | 10.56 | [10 empty] | Q288208
1199 | O=[Cr]O[Cr]=O | [12 empty] | Q407905
1200 | C1=CC=C(C=C1)C(=O)NCC(=O)O |  |  | 1.37 | [9 empty] | Q412803
1201 | C(CCCCC(=O)O)CCCC(=O)O |  |  | 1.209 | [9 empty] | Q413454
1202 | CC(=O)[O-].CC(=O)[O-].[O-2].[O-2].[U+6] |  |  | 2.893 | [9 empty] | Q421620
1203 | [OH3+] |  | 0 | [10 empty] | Q849881
1204 | CCCN(CCC)CCC |  | 10.65 | [10 empty] | Q1637944
1205 | O.O.O.[O-][Sn](=O)[O-].[Na+].[Na+] |  |  | 3.05 | [9 empty] | Q1665556
1206 | [SH-] |  | 11.96 | [10 empty] | Q3771739
1207 | CC(=O)CCCO | 1.439 | [11 empty] | Q9357475
1208 | C(C(CCl)O)Cl | 1.4802 | [11 empty] | Q10843705
1209 | B([O-])([O-])[O-].[Na+].[Ca+2] |  |  | 1.4 | [9 empty] | Q17424851
1210 | CCCCCCCCCC(=O)[O-].[Na+] |  |  | 1.4 | [9 empty] | Q17437159
1211 | CNO |  | 5.96 | [10 empty] | Q18378717
1212 | CN(C)CC=C |  | 8.72 | [10 empty] | Q23638211
1213 | CNC1CCCCC1 |  | 10.49 | [10 empty] | Q23775590
1214 | CCNCC1=CC=CC=C1 |  | 9.68 | [10 empty] | Q23978270
1215 | CN(C)O |  | 5.2 | [10 empty] | Q24004551
1216 | F.F.F[Zr](F)(F)F |  |  | 1.51 | [9 empty] | Q62018152
1217 | [B] |  |  | 2.08 | [9 empty] | Q618
1218 | [N]=S |  |  | 1.056 | [9 empty] | Q133572
1219 | C(CC(C(=O)O)N)CN=C(N)N |  | 12.488 | [10 empty] | Q173670
1220 | C1=C(NC(=O)N=C1)N |  |  | 1.6 | [9 empty] | Q178425
1221 | C1=CC=C2C(=C1)C(=CN2)CC(C(=O)O)N |  | 9.39 | [10 empty] | Q181003
1222 | B(O)(O)O |  | 9.14 | [10 empty] | Q187045
1223 | OI(=O)=O |  | 0.77 | [10 empty] | Q408822
1224 | O[As](=O)(O)O |  | 2.25 | [10 empty] | Q413334
1225 | CC=CC(=O)O |  | 4.69 | [10 empty] | Q414207
1226 | O=I(=O)OI(=O)=O |  |  | 4.799 | [9 empty] | Q414644
1227 | COC=C(C1=CC=CC=C1OC2=NC=NC(=C2)OC3=CC=CC=C3C#N)C(=O)OC |  |  | 1.34 | [9 empty] | Q2013860
1228 | [O-][As](=O)([O-])[O-].[Na+].[Na+].[Na+] |  |  | 2.835 | [9 empty] | Q2336340
1229 | O[As](=O)([O-])[O-].[Na+].[Na+] |  |  | 1.874 | [9 empty] | Q2557463
1230 | P#[Mn] |  |  | 5.39 | [9 empty] | Q4492128
1231 | CC(=O)OCCC1=CC=CC=C1 | 1.498 | [11 empty] | Q6856299
1232 | C(C(=CCl)Cl)Cl | 1.503 | [11 empty] | Q8485969
1233 | CCC(=O)OCCC(C)C | 1.4069 | [11 empty] | Q10869280
1234 | O[As]([O-])[O-].[Na+].[Na+] |  |  | 1.87 | [9 empty] | Q17394638
1235 | [Na][Se][Se][Na] |  |  | 3.3 | [9 empty] | Q17419195
1236 | CSCCC(C(=O)O)N |  | 9.21 | [10 empty] | Q22124685
1237 | C1=CN=CC=C1C=O |  | 4.72 | [10 empty] | Q23636732
1238 | CCN(CC)CC1=CC=CC=C1 |  | 9.48 | [10 empty] | Q23698430
1239 | C=CCN(CC=C)CC=C |  | 8.31 | [10 empty] | Q23779745
1240 | CCCOP(=O)(O)OCCC |  | 1.59 | [10 empty] | Q23978208
1241 | CN[Si](C)(C)C |  | 10.96 | [10 empty] | Q23978286
1242 | CC(C)(C)N(C)C |  | 10.52 | [10 empty] | Q23995131
1243 | CC(C)(C)CN |  | 10.21 | [10 empty] | Q24004560
1244 | C=CCN1CCCCC1 |  | 9.68 | [10 empty] | Q24007261
1245 | CN(C)OC |  | 3.65 | [10 empty] | Q24014027
1246 | C(C(C(=O)O)N)C(=O)O |  | 3.86 | [10 empty] | Q178450
1247 | [O-]I(=O)(=O)=O.[Na+] |  |  | 3.865 | [9 empty] | Q281419
1248 | CC(C)(C)N |  | 10.45 | [10 empty] | Q288188
1249 | C(C(=O)O)Cl |  | 2.85 | [10 empty] | Q409013
1250 | C1=CN=CC=C1C(=O)O |  | 4.6 | [10 empty] | Q410465
1251 | OP(=O)([O-])[O-].[Ca+2] |  |  | 2.929 | [9 empty] | Q414619
1252 | COP(=O)(O)OC |  | 1.29 | [10 empty] | Q2823255
1253 | OS(=O)(=O)[O-] |  | 1.92 | [10 empty] | Q3143743
1254 | C1=CC=C(C=C1)[SiH3] |  |  | 0.878 | [9 empty] | Q3302000
1255 | C1COCCN1CCCS(=O)(=O)O |  | 7.2 | [10 empty] | Q4030654
1256 | CNOC |  | 4.75 | [10 empty] | Q6477050
1257 | CC(C)(C#N)C(C)(C)C#N |  |  | 1.07 | [9 empty] | Q7706592
1258 | F[Zr-2](F)(F)(F)(F)F.[K+].[K+] |  |  | 3.48 | [9 empty] | Q10373018
1259 | CCN(C)C |  | 9.99 | [10 empty] | Q16954761
1260 | C(#N)C(C#N)C#N |  | -5.1 | [10 empty] | Q19903909
1261 | CCN1CCCCC1 |  | 10.4 | [10 empty] | Q22829159
1262 | CNCC=C |  | 10.11 | [10 empty] | Q23698414
1263 | CCSCC(C(=O)O)N |  | 2.03 | [10 empty] | Q23779747
1264 | CC(C)CNCC(C)C |  | 10.5 | [10 empty] | Q23978431
1265 | COP(=O)(O)O |  | 1.54 | [10 empty] | Q23993898
1266 | C1CN(CCN1)C(=O)C2=CC=CC=C2 |  | 7.78 | [10 empty] | Q24007763
1267 | C(=O)(O)O |  | 6.37 | [10 empty] | Q104334
1268 | C1(=NC(=NC(=N1)N)N)N |  |  | 1.574 | [9 empty] | Q212553
1269 | OP(=O)O |  | 1.8 | [10 empty] | Q407743
1270 | C1(C(C(C(C(C1O)O)O)O)O)O |  |  | 1.752 | [9 empty] | Q407997
1271 | CCCNCCC |  | 11 | [10 empty] | Q410621
1272 | [O-][O] |  | 4.8 | [10 empty] | Q413283
1273 | [Li+].[O-][Nb](=O)=O |  |  | 4.644 | [9 empty] | Q424481
1274 | CCCCN(CCCC)CCCC |  | 10.89 | [10 empty] | Q905558
1275 | B#[Cr] |  |  | 6.12 | [9 empty] | Q4093695
1276 | C1CC(NC1)C(=O)O |  | 10.6 | [10 empty] | Q20035886
1277 | CN1CCCC1 |  | 10.46 | [10 empty] | Q22829186
1278 | CN(CC=C)CC=C |  | 8.79 | [10 empty] | Q23978293
1279 | C(C(C(F)F)(F)F)O |  | 12.74 | [10 empty] | Q23978438
1280 | CCCCN(C)C |  | 10.02 | [10 empty] | Q23993507
1281 | CCN(C)CC |  | 10.29 | [10 empty] | Q23993534
1282 | CCCCOP(=O)(O)O |  | 1.89 | [10 empty] | Q23994813
1283 | CCC(C)N(C)C |  | 10.4 | [10 empty] | Q24004478

## 5
ID | SMILES | name | Heat Capacity | Ionization Energy | Polarizability
1 | C12=CC=CC=C1C=C2 | benzocyclobutadiene |  | 7.5
2 | C1=COC(=C1)Cl | Furan, 2-chloro |  | 8.75
3
4
5
6 |  | Visit original datasource for further information!
7
8
9
10
11
12
13
14
15
16
17
18
19
20
21
22
23
24
25
26
27
28
29
30
31
32
33
34
35
36
37
38
39
40
41
42
43
44
45
46
47
48
49
50
51
52
53
54
55
56
57
58
59
60
61
62
63
64
65
66
67
68
69
70
71
72
73
74
75
76
77
78
79
80
81
82
83
84
85
86
87
88
89
90
91
92
93
94
95
96
97
98
99
100
101
102
103
104
105
106
107
108
109
110
111
112
113
114
115
116
117
118
119
120
121
122
123
124
125
126
127
128
129
130
131
132
133
134
135
136
137
138
139
140
141
142
143
144
145
146
147
148
149
150
151
152
153
154
155
156
157
158
159
160
161
162
163
164
165
166
167
168
169
170
171
172
173
174
175
176
177
178
179
180
181
182
183
184
185
186
187
188
189
190
191
192
193
194
195
196
197
198
199
200
201
202
203
204
205
206
207
208
209
210
211
212
213
214
215
216
217
218
219
220
221
222
223
224
225
226
227
228
229
230
231
232
233
234
235
236
237
238
239
240
241
242
243
244
245
246
247
248
249
250
251
252
253
254
255
256
257
258
259
260
261
262
263
264
265
266
267
268
269
270
271
272
273
274
275
276
277
278
279
280
281
282
283
284
285
286
287
288
289
290
291
292
293
294
295
296
297
298
299
300
301
302
303
304
305
306
307
308
309
310
311
312
313
314
315
316
317
318
319
320
321
322
323
324
325
326
327
328
329
330
331
332
333
334
335
336
337
338
339
340
341
342
343
344
345
346
347
348
349
350
351
352
353
354
355
356
357
358
359
360
361
362
363
364
365
366
367
368
369
370
371
372
373
374
375
376
377
378
379
380
381
382
383
384
385
386
387
388
389
390
391
392
393
394
395
396
397
398
399
400
401
402
403
404
405
406
407
408
409
410
411
412
413
414
415
416
417
418
419
420
421
422
423
424
425
426
427
428
429
430
431
432
433
434
435
436
437
438
439
440
441
442
443
444
445
446
447
448
449
450
451
452
453
454
455
456
457
458
459
460
461
462
463
464
465
466
467
468
469
470
471
472
473
474
475
476
477
478
479
480
481
482
483
484
485
486
487
488
489
490
491
492
493
494
495
496
497
498
499
500
501
502
503
504
505
506
507
508
509
510
511
512
513
514
515
516
517
518
519
520
521
522
523
524
525
526
527
528
529
530
531
532
533
534
535
536
537
538
539
540
541
542
543
544
545
546
547
548
549
550
551
552
553
554
555
556
557
558
559
560
561
562
563
564
565
566
567
568
569
570
571
572
573
574
575
576
577
578
579
580
581
582
583
584
585
586
587
588
589
590
591
592
593
594
595
596
597
598
599
600
601
602
603
604
605
606
607
608
609
610
611
612
613
614
615
616
617
618
619
620
621
622
623
624
625
626
627
628
629
630
631
632
633
634
635
636
637
638

## 6
ID |  | SMILES | Density | Boiling temperature | Melting temperature | Flash temperature | Viscosity | Permittivity | UV cutoff | Refractive index
1 | Acetic acid | CC(O)=O | 1.049 | 118 | 17 | 40 | 1.31 | 6.15 | 1.372
2 | Acetic anhydride | CC(=O)OC(C)=O | 1.082 | 139 | -73 | 54 | 1.39
3
4 |  | Visit original datasource for further information!
5
6
7
8
9
10
11
12
13
14
15
16
17
18
19
20
21
22
23
24
25
26
27
28
29
30
31
32
33
34
35
36
37
38
39
40
41
42
43
44
45
46
47
48
49
50
51
52
53
54
55
56
57
58

## 7
ID | Solvent | SMILES | Boiling temperature | Melting temperature | Viscosity | Permittivity | Dipole Moment | Reduction potential (V vs SHE) | Oxidation potential (V vs SHE)
1 | Nitrobenzene | [O-][N+](=O)c1ccccc1 | 210.8 | 5.76 | 1.62 | 34.8 | 4
2 | Nitromethane | C[N+]([O-])=O | 101.2 | 28.6 | 0.614 | 36.7 | 3.17 | 1 | 2.9
3
4
5 |  | Visit original datasource for further information!
6
7
8
9
10
11
12
13
14
15
16
17
18
19
20
21
22
23
24
25
26
27
28
29
30
31
32
33
34
35
36
37
38
39
40
41
42
43
44
45
46
47

## 8
ID | name | SMILES | Density | Molar Volume | Boiling temperature | Melting temperature | Viscosity | Surface Tension | Refractive index | Permittivity | Dipole Moment
1 | Hexane | CCCCCC | 0.66 | 130.5 | 69 | -94 | 0.29 | 18.43 | 1.3754 | 1.89 | 0/0.08
2 | Heptane | CCCCCCC | 0.684 | 146.6 | 98 | -91 | 0.39 | 20.3 | 1.386 | 1.92 | 0
3
4
5 |  | Visit original datasource for further information!
6
7
8
9
10
11
12
13
14
15
16
17
18
19
20
21
22
23
24
25
26
27
28
29
30
31
32
33
34
35
36
37
38
39
40
41
42
43
44
45
46
47
48
49
50
51
52
54
55
56
57
58
59
60
61
62
63
64
65
66
67
68
69
70
71
72
73
74
75
76
77
78
79
80
81
82
83
84
85
86
87
88
89
90
91
92
93
94
95
96
97
98
99
100
101
102
103
104
105
106
107
108
109
110
111
112
113
114
115
116
117
118
119
120
121
122

## 9
ID | category | name | SMILES | Molar Volume | Density | Solubility Parameter | Glass transition temperature | Molar Heat Capacity | Refractive index | Molar Volume
1 | Polychloroacrylates | Poly(butyl-α-chloroacrylate) | CCCCOC(C(C[Mg])([Mg])Cl)=O | 130 | 1.24 |  | 57 |  |  | 85
2 | Polychloroacrylates | Poly(ethyl-α-chloroacrylate | CCOC(C(C[Mg])([Mg])Cl)=O | 96.8 | 1.39 |  | 93 |  | 1.5 | 64.46
3
4
5 |  | Visit original datasource for further information!
6
7
8
9
10
11
12
13
14
15
16
17
19
20
22
23
24
25
26
27
30
31
32
33
34
35
36
37
38
39
40
43
44
46
47
48
49
50
51
52
53
54
55
57
58
59
60
66
67
68
70
71
73
74
75
76
78
79
80
81
82
83
85
86
88
90
91
93
94
95
96
97
98
99
100
101
102
103
104
105
106
107
108
109
110
111
112
115
116
118
120
121
122
124
127
128
129
130
131
132
134
135
137
138
139
140
141
142

## 10
| Name | SMILES | g/mol | Amorphous Density | Crystalline Density | Glass expansivity | Liquid expansivity | Solid Heat Capacity | Liquid Heat Capacity | Melting enthalpy | Glass transition temperature | Melting temperature | Solubility Parameter | Surface Tension | Refractive index | Permittivity | Amorphous Thermal Conductivity | Crystalline Thermal Conductivity
1 | Polyethylene | [Mg]CC[Mg] | 28.1 | 0.85 | 1 | 2.4/3.6 | 7.5/9.6 | 1.55/1.76 | 2.26 | 8.22 | 6.15 | 141.6 | 15.8/17.1 | 31/36 | 1.49/1.52 | 2.3 | 0.16 | 0.74 | 0.20/0.26
2 | Polypropylene | CC([Mg])C[Mg] | 42.1 | 0.85 | 0.95 | 4.4 | 5.5/9.4 | 1.62/1.78 | 2.13 | 8.7 | -13 | 187.7 | 16.6/18.8 | 29/34 | 1.49 | 2.2 | 0.09 |  | 0.120/0.182
3
4
5 |  | Visit original datasource for further information!
6
7
8
9
10
11
12
13
14
15
16
17
18
19
20
21
22
23
24
25
26
27
28
29
30
31
32
33
34
35
36
37
38
39
40
41
42
43
44
45
46
47
48
49
50
51
52
53
54
55
56
57
58
59
60
61
62
63
64
65
66
67
68
69
70
71
72
73
74
75
76
77
78
79
80
81
82
83
84
85
86
87
88
89
90
91
92
93
94
95
96
97
98
99
100
101
102
103
104
105
106
107
108
109
110
111
112
113
114
115
116
117
118
119
121
122
123
124
125
126
127
128
129
132
133
134
135
136
137
138
139
140
141
142
143
144
145
146
148
149
152
153
154
155
156
157
158
159
160
161
162
163
164
165
166
167
168
169
170
171
172
173
174
176
177
178

## 11
ID | Node values | [8 empty] | Compound information
1 | {a} | C_20190510RedoxRef4Cond_H2SO4 | {b} | C_20190510RedoxRef4Cond_H2O | {c} | 1 | {d} | 0.39 |  | note | Compound ID | SMILES
2 | [9 empty] | H2SO4 | C_20190510RedoxRef4Cond_H2SO4 | O=S(O)(O)=O
3 | [9 empty] | NaOH | C_20190510RedoxRef4Cond_NaOH | [OH-].[Na+]
4 |  | Visit original datasource for further information! | [7 empty] | KOH | C_20190510RedoxRef4Cond_KOH | [OH-].[K+]
5 | [9 empty] | NaCl | C_20190510RedoxRef4Cond_NaCl | [Cl-].[K+]
6 | [9 empty] | TEABF4 | C_20190510RedoxRef4Cond_TEABF4 | CC[N+](CC)(CC)CC.F[B-](F)(F)F
7 | [9 empty] | TEATFSI | C_20190510RedoxRef4Cond_TEATFSI | CC[N+](CC)(CC)CC.O=S([N-]S(=O)(C(F)(F)F)=O)(C(F)(F)F)=O
8 | [9 empty] | LiBF4 | C_20190510RedoxRef4Cond_LiBF4 | F[B-](F)(F)F
9 | [9 empty] | LiClO4 | C_20190510RedoxRef4Cond_LiClO4 | O=Cl(=O)([O-])=O.[Li+]
10 | [9 empty] | LiPF6 | C_20190510RedoxRef4Cond_LiPF6 | F[P-](F)(F)(F)(F)F
11 | [9 empty] | LiTFSI | C_20190510RedoxRef4Cond_LiTFSI | O=S([N-]S(=O)(C(F)(F)F)=O)(C(F)(F)F)=O
12 | [9 empty] | H2O | C_20190510RedoxRef4Cond_H2O | O
13 | [9 empty] | ACN | C_20190510RedoxRef4Cond_ACN | CC#N
14 | [9 empty] | DMSO | C_20190510RedoxRef4Cond_DMSO | C[S](C)=O
15 | [9 empty] | PC | C_20190510RedoxRef4Cond_PC | CC1COC(=O)O1
16 | [9 empty] | DME | C_20190510RedoxRef4Cond_DME | COC
17 | [9 empty] | THF | C_20190510RedoxRef4Cond_THF | C1CCOC1
18
This database is recorded with the graph structure as shown left.
Nodes {a}, {b}, {c}, {d} in the left graph will be relpaced with the contents listed above.

## 12
ID | graph | See below for detailed explanation | [11 empty] | Compound information
1 | P1 | {a} | C_OrganicElectrochemistry_AcOH | {b} | C_OrganicElectrochemistry_AcONa | {c} | -1 | {d} | 2 | {e} | -0.756 | {f} | 2.244 | Note | Compoun ID | SMILES
2 | [13 empty] | AcOH | C_OrganicElectrochemistry_AcOH | CC(O)=O
3 | [13 empty] | Acetone | C_OrganicElectrochemistry_Acetone | CC(C)=O
4 |  | Visit original datasource for further information! | [11 empty] | MeCN | C_OrganicElectrochemistry_MeCN | CC#N
5 | [13 empty] | DMF | C_OrganicElectrochemistry_DMF | CN(C)C=O
6 | [13 empty] | DMSO | C_OrganicElectrochemistry_DMSO | C[S](C)=O
7 | [13 empty] | MeOH | C_OrganicElectrochemistry_MeOH | CO
8 | [13 empty] | CH2Cl2 | C_OrganicElectrochemistry_CH2Cl2 | ClCCl
9 | [13 empty] | THF | C_OrganicElectrochemistry_THF | C1CCOC1
10 | [13 empty] | Sulfolane | C_OrganicElectrochemistry_Sulfolane | O=[S]1(=O)CCCC1
11 | [13 empty] | MeNO2 | C_OrganicElectrochemistry_MeNO2 | C[N+]([O-])=O
12 | [13 empty] | Propylene carbonate | C_OrganicElectrochemistry_Propylene carbonate | CC1COC(=O)O1
13 | [13 empty] | Benzene | C_OrganicElectrochemistry_Benzene | c1ccccc1
14 | [13 empty] | Toluene | C_OrganicElectrochemistry_Toluene | Cc1ccccc1
15 | [13 empty] | Anisole | C_OrganicElectrochemistry_Anisole | COc1ccccc1
16 | [13 empty] | Biphenyl | C_OrganicElectrochemistry_Biphenyl | c1ccc(cc1)c2ccccc2
17 | [13 empty] | Fluorene | C_OrganicElectrochemistry_Fluorene | C1c2ccccc2c3ccccc13
18 | [13 empty] | Naphthalene | C_OrganicElectrochemistry_Naphthalene | c1ccc2ccccc2c1
19 | [13 empty] | Pyridine | C_OrganicElectrochemistry_Pyridine | c1ccncc1
20 | [13 empty] | Thiophene | C_OrganicElectrochemistry_Thiophene | s1cccc1
21 | [13 empty] | Pyrrole | C_OrganicElectrochemistry_Pyrrole | [nH]1cccc1
22 | [13 empty] | Ethylene | C_OrganicElectrochemistry_Ethylene | C=C
23 | [13 empty] | Cyclohexene | C_OrganicElectrochemistry_Cyclohexene | C1CCC=CC1
24 | [13 empty] | Styrene | C_OrganicElectrochemistry_Styrene | C=Cc1ccccc1
25 | [13 empty] | Acetamide | C_OrganicElectrochemistry_Acetamide | CC(N)=O
26 | [13 empty] | Aniline | C_OrganicElectrochemistry_Aniline | Nc1ccccc1
27 | [13 empty] | N-Methylaniline | C_OrganicElectrochemistry_N-Methylaniline | CNc1ccccc1
28 | [13 empty] | Nitrobenzene | C_OrganicElectrochemistry_Nitrobenzene | [O-][N+](=O)c1ccccc1
29 | [13 empty] | Thiophenol | C_OrganicElectrochemistry_Thiophenol | Sc1ccccc1
30 | [13 empty] | Dimethyl sulfide | C_OrganicElectrochemistry_Dimethyl sulfide | CSC
31 | [13 empty] | Diphenyl disulfide | C_OrganicElectrochemistry_Diphenyl disulfide | S(Sc1ccccc1)c2ccccc2
32 | [13 empty] | Methanol | C_OrganicElectrochemistry_Methanol | CO
33 | [13 empty] | Ethanol | C_OrganicElectrochemistry_Ethanol | CCO
34 | [13 empty] | Isopropyl alcohol | C_OrganicElectrochemistry_Isopropyl alcohol | CC(C)O
35 | [13 empty] | t-Butyl alcohol | C_OrganicElectrochemistry_t-Butyl alcohol | CC(C)(O)C
36 | [13 empty] | Ally alcohol | C_OrganicElectrochemistry_Ally alcohol | OCC=C
37 | [13 empty] | Phenol | C_OrganicElectrochemistry_Phenol | Oc1ccccc1
38 | [13 empty] | Chloromethane | C_OrganicElectrochemistry_Chloromethane | CCl
39 | [13 empty] | t-Butyl chloride | C_OrganicElectrochemistry_t-Butyl chloride | CC(C)(C)Cl
40 | [13 empty] | t-Butyl bromide | C_OrganicElectrochemistry_t-Butyl bromide | CC(C)(C)Br
41 | [13 empty] | t-Butyl iodide | C_OrganicElectrochemistry_t-Butyl iodide | CC(C)(C)I
42 | [13 empty] | Acetophenone | C_OrganicElectrochemistry_Acetophenone | CC(=O)c1ccccc1
43 | [13 empty] | Formaldehyde | C_OrganicElectrochemistry_Formaldehyde | C=O
44 | [13 empty] | Acetaldehyde | C_OrganicElectrochemistry_Acetaldehyde | CC=O
45 | [13 empty] | Benzaldehyde | C_OrganicElectrochemistry_Benzaldehyde | O=Cc1ccccc1
46 | [13 empty] | 1,4-Benzoquinone | C_OrganicElectrochemistry_1,4-Benzoquinone | O=C1C=CC(=O)C=C1
47 | [13 empty] | 1,4-Naphtoquinone | C_OrganicElectrochemistry_1,4-Naphtoquinone | O=C1C=CC(C2=CC=CC=C21)=O
48 | [13 empty] | 9,10-Anthraquinone | C_OrganicElectrochemistry_9,10-Anthraquinone | O=C1c2ccccc2C(=O)c3ccccc13
49 | [13 empty] | trans-Stilbene | C_OrganicElectrochemistry_trans-Stilbene | c1ccc(cc1)\C=C\c2ccccc2
50 | [13 empty] | cis-Stilbene | C_OrganicElectrochemistry_cis-Stilbene | c1ccc(cc1)\C=C/c2ccccc2
51 | [13 empty] | Anthracene | C_OrganicElectrochemistry_Anthracene | c1ccc2cc3ccccc3cc2c1
52 | [13 empty] | Pyrene | C_OrganicElectrochemistry_Pyrene | c1cc2ccc3cccc4ccc(c1)c2c34
53 | [13 empty] | Furfural | C_OrganicElectrochemistry_Furfural | O=Cc1occc1
54 | [13 empty] | 2,6-Dimethylpyridine | C_OrganicElectrochemistry_2,6-Dimethylpyridine | Cc1cccc(C)n1
55 | [13 empty] | Nicotinamide | C_OrganicElectrochemistry_Nicotinamide | NC(=O)c1cccnc1
56 | [13 empty] | Nitromethane | C_OrganicElectrochemistry_Nitromethane | C[N+]([O-])=O
57 | [13 empty] | Methyl phenyl sulfone | C_OrganicElectrochemistry_Methyl phenyl sulfone | C[S](=O)(=O)c1ccccc1
58 | [13 empty] | Benzenesulfonic acid | C_OrganicElectrochemistry_Benzenesulfonic acid | O[S](=O)(=O)c1ccccc1
59 | [13 empty] | AcONa | C_OrganicElectrochemistry_AcONa | CC([O-])=O.[Na+]
60 | [13 empty] | n-Bu4NClO4 | C_OrganicElectrochemistry_n-Bu4NClO4 | CCCC[N+](CCCC)(CCCC)CCCC.O=Cl(=O)([O-])=O
61 | [13 empty] | LiClO4 | C_OrganicElectrochemistry_LiClO4 | O=Cl(=O)([O-])=O.[Li+]
[14 empty] | Et4NBF4 | C_OrganicElectrochemistry_Et4NBF4 | CC[N+](CC)(CC)CC.F[B-](F)(F)F
[14 empty] | n-BuN4ClO4 | C_OrganicElectrochemistry_n-BuN4ClO4 | CCCC[N+](CCCC)(CCCC)CCCC.O=Cl(=O)([O-])=O
[14 empty] | KOH | C_OrganicElectrochemistry_KOH | [OH-].[K+]
[14 empty] | NaClO4 | C_OrganicElectrochemistry_NaClO4 | O=Cl(=O)([O-])=O.[Na+]
| This database is recorded as graphs shown below. | [12 empty] | Mg(ClO4)2 | C_OrganicElectrochemistry_Mg(ClO4)2 | O=Cl(=O)([O-])=O.O=Cl(=O)([O-])=O.[Mg+]
| Nodes {*} in the following graphs will be relpaced with the contents listed above. | [12 empty] | Et4ClO4 | C_OrganicElectrochemistry_Et4ClO4 | CC[N+](CC)(CC)CC.O=Cl(=O)([O-])=O
[14 empty] | Pr4NClO4 | C_OrganicElectrochemistry_Pr4NClO4 | O=Cl(=O)([O-])=O.CCC[N+](CCC)(CCC)CCC
[14 empty] | NaClO | C_OrganicElectrochemistry_NaClO | O=Cl(=O)([O-])=O.[Na+]
| P1 | [12 empty] | Bu4NBF4 | C_OrganicElectrochemistry_Bu4NBF4 | F[B-](F)(F)F.CCCC[N+](CCCC)(CCCC)CCCC
[14 empty] | Et4NClO4 | C_OrganicElectrochemistry_Et4NClO4 | CC[N+](CC)(CC)CC.O=Cl(=O)([O-])=O
[14 empty] | H2O | C_OrganicElectrochemistry_H2O | O
[14 empty] | Na2SO4 | C_OrganicElectrochemistry_Na2SO4 | O=S([O-])([O-])=O.[Na+].[Na+]
[14 empty] | HCl | C_OrganicElectrochemistry_HCl | [H]Cl
[14 empty] | CF3CO2H | C_OrganicElectrochemistry_CF3CO2H | OC(C(F)(F)F)=O
[14 empty] | Et4NBr | C_OrganicElectrochemistry_Et4NBr | CC[N+](CC)(CC)CC.[Br-]
[14 empty] | LiOH | C_OrganicElectrochemistry_LiOH | [OH-].[Li+]
[14 empty] | NH4Cl | C_OrganicElectrochemistry_NH4Cl | [NH4+].[Cl-]
[14 empty] | EtOH | C_OrganicElectrochemistry_EtOH | CCO
[14 empty] | Bu4NI | C_OrganicElectrochemistry_Bu4NI | CCCC[N+](CCCC)(CCCC)CCCC.[I-]
[14 empty] | Bu4NBr | C_OrganicElectrochemistry_Bu4NBr | CCCC[N+](CCCC)(CCCC)CCCC.[Br-]
[14 empty] | NaBPh4 | C_OrganicElectrochemistry_NaBPh4 | C1([B-](C2=CC=CC=C2)(C3=CC=CC=C3)C4=CC=CC=C4)=CC=CC=C1.[Na+]
[14 empty] | Me4NCl | C_OrganicElectrochemistry_Me4NCl | C[N+](C)(C)C.[Cl-]
[14 empty] | 50%acetone/H2O | C_OrganicElectrochemistry_50%acetone/H2O | CC(C)=O.O
[14 empty] | MeCN/CH2Cl2 | C_OrganicElectrochemistry_MeCN/CH2Cl2 | CC#N.ClCCl
| P2 | [8 empty] | P3 |  |  |  | Dioxane | C_OrganicElectrochemistry_Dioxane | O1CCOCC1
[14 empty] | Me2NH | C_OrganicElectrochemistry_Me2NH | CNC

## 13
ID | Compound | Molar concentration | Salt | Solvent | Oxidation/Reduction potential (V vs Li/Li+) | Converted Oxidation/Reduction potential (V vs NHE) | Compound information
1 | 20190510RedoxRef1_24_1 | 1 | 20190510RedoxRef1_LiTFSI | 20190510RedoxRef1_DMC | 1.81/1.62 | 0.838983051 | Compoun ID | SMILES
2 | 20190510RedoxRef1_24_2 | 1 | 20190510RedoxRef1_LiTFSI | 20190510RedoxRef1_DOL/20190510RedoxRef1_DME | 2.52 | -0.28 | 20190510RedoxRef1_24_1 | O=C([N-]C1=O)C2=C1C=C(C([N-]C3=O)=O)C3=C2.[Li+].[Li+]
3 | [6 empty] | 20190510RedoxRef1_24_2 | O=C(NC1=O)C2=C(C1=CC=C3C(NC4=O)=O)C3=C4C=C2
4 | [6 empty] | 20190510RedoxRef1_24_3 | O=C([N-]C1=O)C2=C(C1=CC=C3C([N-]C4=O)=O)C3=C4C=C2.[Li+].[Li+]
5 |  |  | Visit original datasource for further information! |  |  |  | 20190510RedoxRef1_24_4 | O=C(N(C)C1=O)C2=C(C1=CC=C3C(N(C)C4=O)=O)C3=C4C=C2
6 | [6 empty] | 20190510RedoxRef1_24_5 | O=C(N(CC([O-])=O)C1=O)C2=C(C1=CC=C3C(N(CC([O-])=O)C4=O)=O)C3=C4C=C2.[Na+].[Na+]
7 | [6 empty] | 20190510RedoxRef1_24_6 | O=C(N(CS(=O)([O-])=O)C1=O)C2=C(C1=CC=C3C(N(CS([O-])(=O)=O)C4=O)=O)C3=C4C=C2.[Na+].[Na+]
8 | [6 empty] | 20190510RedoxRef1_24_7 | O=C(C1=C(C2=C3C=C1)C4=CC=C2C(N(C3=O)CC5=CC=CC=C5)=O)N(C4=O)CC6=CC=CC=C6
9 | [6 empty] | 20190510RedoxRef1_24_8 | O=C(C1=C(C2=C3C=C1)C4=CC=C2C(N(C3=O)CCCCCC)=O)N(C4=O)CCCCCC
10 | [6 empty] | 20190510RedoxRef1_24_9 | O=C(C1=C(C2=C3C(N(C)C)=C1)C4=C(N(C)C)C=C2C(N(C3=O)CCCCCC)=O)N(C4=O)CCCCCC
11 | [6 empty] | 20190510RedoxRef1_25_1 | O=C(C1=C(C2=C3C(F)=C1)C4=C(F)C=C2C(N(C3=O)CCCCCC)=O)N(C4=O)CCCCCC
12 | [6 empty] | 20190510RedoxRef1_25_2 | O=C(C1=C(C2=C3C(C#N)=C1)C4=C(C#N)C=C2C(N(C3=O)CCCCCC)=O)N(C4=O)CCCCCC
13 | [6 empty] | 20190510RedoxRef1_25_3 | O=C(C1=C(C2=C3C(C#N)=C1)C4=C(C#N)C=C2C(NC3=O)=O)NC4=O
14 | [6 empty] | 20190510RedoxRef1_25_4 | O=C(C1=C(C2=C3C(N(C)C)=C1)C4=C(N(C)C)C=C2C(NC3=O)=O)NC4=O
15 | [6 empty] | 20190510RedoxRef1_25_5 | O=C(N(C1=CC=C(C(O)=O)C=C1)C2=O)C(C3=C2C=C4)=CC=C5C3=C4C6=C7C5=CC=C8C7=C(C(N(C9=CC=C(C(O)=O)C=C9)C8=O)=O)C=C6
16 | [6 empty] | 20190510RedoxRef1_25_6 | O=C(NC1=O)C(C2=C1C=C3)=CC=C4C2=C3C5=C6C4=CC=C7C6=C(C(NC7=O)=O)C=C5
17 | [6 empty] | 20190510RedoxRef1_25_7 | O=C(OC1=O)C(C2=C1C=C3)=CC=C4C2=C3C5=C6C4=CC=C7C6=C(C(OC7=O)=O)C=C5
18 | [6 empty] | 20190510RedoxRef1_26_1 | O=C(OC1=O)C2=C1C=C(C(OC3=O)=O)C3=C2
19 | [6 empty] | 20190510RedoxRef1_26_2 | O=C(OC1=O)C2=C(C1=CC=C3C(OC4=O)=O)C3=C4C=C2
20 | [6 empty] | 20190510RedoxRef1_26_3 | O=C1N2C(C3=C(C1=CC=C4C(OC5=O)=O)C4=C5C=C3)=NC6=C2C=C7C(N(C8=O)C(C9=C(C8=CC=C%10C(OC%11=O)=O)C%10=C%11C=C9)=N7)=C6
21 | [6 empty] | 20190510RedoxRef1_26_4 | O=C(C1=CC=C2C3=C(C4=C5C2=CC=C(C6=NC(C=C(N7C(C(C8=C(C=C9)C7=O)=CC=C%10C8=C9C%11=C%12C%10=CC=C(C%12=C%13C=C%11)C(OC%13=O)=O)=N%14)C%14=C%15)=C%15N6%16)C5=C(C=C4)C%16=O)C=CC%17=C13)OC%17=O
22 | [6 empty] | 20190510RedoxRef1_26_5 | ClC1=C(Cl)C(C(O)=C(C#N)C1=O)=O
23 | [6 empty] | 20190510RedoxRef1_26_6 | O=C1C=C(C(F)(F)F)C(C=C1C(F)(F)F)=O
24 | [6 empty] | 20190510RedoxRef1_27_1 | O=C1C=C(C(F)(F)C(F)(F)C(F)(F)C(F)(F)F)C(C=C1C(F)(F)C(F)(F)C(F)(F)C(F)(F)F)=O
25 | [6 empty] | 20190510RedoxRef1_27_2 | O=C1C(Cl)=C(C(F)(F)C(F)(F)C(F)(F)C(F)(C(F)(C(F)(F)F)F)F)C(C(Cl)=C1C(F)(F)C(F)(F)C(F)(F)C(F)(C(F)(C(F)(F)F)F)F)=O
26 | [6 empty] | 20190510RedoxRef1_27_3 | O=C1C(N2C(c3c(C2=O)cccc3)=O)=C(C(C(N4C(c5c(C4=O)cccc5)=O)=C1N6C(c7c(C6=O)cccc7)=O)=O)N8C(c9c(C8=O)cccc9)=O
27 | [6 empty] | 20190510RedoxRef1_27_4 | O=C1C2=C(C(C3=C1C=CC=C3)=O)C(C(C(C4=CC(C(C(C(C5=C6C(C7=C(C5=O)C=CC=C7)=O)=O)=C8C6=O)=O)=C(C8=O)C=C4C9=O)=O)=C9C2=O)=O
28 | [6 empty] | 20190510RedoxRef1_27_5 | O=C1C2=C(C=CC(O)=C2C(C3=C1C(C(C(C(C(C4=C5C(O)=CC=C4O)=O)=C6C5=O)=O)=C(C3=O)C6=O)=O)=O)O
29 | [6 empty] | 20190510RedoxRef1_27_6 | [O-]C1=C(C(C([O-])=C(C1=O)[O-])=O)[O-].[Li+].[Li+].[Li+].[Li+]
30 | [6 empty] | 20190510RedoxRef1_27_7 | [O-]C(C(C(OC)=C(C1=O)[O-])=O)=C1OC.[Li+].[Li+]
31 | [6 empty] | 20190510RedoxRef1_27_8 | O=C1C2=C(C(C3=C1C=CC=C3[O-])=O)C=CC=C2[O-].[Li+].[Li+]
32 | [6 empty] | 20190510RedoxRef1_28_1 | [O-]C(C(C(C([O-])=O)=C(C1=O)[O-])=O)=C1C([O-])=O.[Li+].[Li+].[Li+].[Li+]
33 | [6 empty] | 20190510RedoxRef1_28_2 | O=C1C2=C(C(C3=C1C=CC(C([O-])=O)=C3)=O)C=CC(C([O-])=O)=C2.[Li+].[Li+]
34 | [6 empty] | 20190510RedoxRef1_28_3 | O=C(C1=C(C2=C3C=C(C([O-])=O)C=C2)C=CC(C([O-])=O)=C1)C3=O.[Li+].[Li+]
35 | [6 empty] | 20190510RedoxRef1_28_4 | O=C1C(N)=C(N)C(C2=C1C=CC=C2)=O
36 | [6 empty] | 20190510RedoxRef1_28_5 | O=C1C2=C(C(C3=C1C=CC=C3)=O)NC=N2
37 | [6 empty] | 20190510RedoxRef1_28_6 | O=C1C2=C(C(C3=C1C=CC=C3)=O)C=CC=C2
38 | [6 empty] | 20190510RedoxRef1_28_7 | O=C1C2=C(C(C3=C1C=CC=C3)=O)C=CC=C2S(=O)([O-])=O.[Na+]
39 | [6 empty] | 20190510RedoxRef1_28_8 | O=C1C2=C(C(C3=C1C=CC=C3S(=O)([O-])=O)=O)C=CC=C2S(=O)([O-])=O.[Na+].[Na]
40 | [6 empty] | 20190510RedoxRef1_28_9 | O=C([O-])C1=CC=C(C([O-])=O)C=C1.[Li+].[Li+]
41 | [6 empty] | 20190510RedoxRef1_29_1 | [O-]C(/C=C/C=C/C([O-])=O)=O.[Li+].[Li+]
42 | [6 empty] | 20190510RedoxRef1_29_2 | O=C([O-])c1sc(C([O-])=O)cc1.[Li+].[Li+]
43 | [6 empty] | 20190510RedoxRef1_29_3 | O=C(C1=C(Br)C=C(C(Br)=C1)C([O-])=O)[O-].[Li+].[Li+]
44 | [6 empty] | 20190510RedoxRef1_29_4 | O=C(C1=C(OC)C=C(C(OC)=C1)C([O-])=O)[O-].[Li+]
45 | [6 empty] | 20190510RedoxRef1_29_5 | O=C(C1=C(N)C=C(C(N)=C1)C([O-])=O)[O-].[Li+].[Li+]
46 | [6 empty] | 20190510RedoxRef1_29_6 | O=C([O-])C#CC1=CC=C(C#CC([O-])=O)C=C1.[Li+].[Li+]
47 | [6 empty] | 20190510RedoxRef1_29_7 | O=C(C1=CC=C(C#CC2=CC=C(C([O-])=O)C=C2)C=C1)[O-].[Li+].[Li+]
48 | [6 empty] | 20190510RedoxRef1_29_8 | [O-]C(C1=CC(C=CC(C([O-])=O)=C2)=C2C=C1)=O.[Li+].[Li+]
49 | [6 empty] | 20190510RedoxRef1_29_9 | O=C(C1=C(C(C([O-])=O)=CC=C2C3=C4C5=CC=C(C([O-])=O)C4=C(C([O-])=O)C=C3)C2=C5C=C1)[O-].[Li+].[Li+].[Li+].[Li+]
50 | [6 empty] | 20190510RedoxRef1_29_10 | C1(/N=N/C2=CC=CC=C2)=CC=CC=C1
51 | [6 empty] | 20190510RedoxRef1_30_1 | CN(C)C(C=C1)=CC=C1/N=N/C2=CC=CC=C2C([O-])=O.[Na+]
52 | [6 empty] | 20190510RedoxRef1_30_2 | O=C(C1=CC=C(/N=N/C2=CC=CC=C2)C=C1)[O-].[Li+]
53 | [6 empty] | 20190510RedoxRef1_30_3 | O=C(C1=CC=C(/N=N/C2=CC=C(C([O-])=O)C=C2)C=C1)[O-].[Li+].[Li+]
54 | [6 empty] | 20190510RedoxRef1_30_4 | O=C(N([Mg])C1=O)C2=C1C=C(C(N(C3=CC=C([Mg])C=C3)C4=O)=O)C4=C2
55 | [6 empty] | 20190510RedoxRef1_30_5 | O=C(N(CC(CCCC)CC)C1=O)C2=C1C([Mg])=C(C(N(CC(CCCC)CC)C3=O)=O)C3=C2C4=CC=C([Mg])C=C4
56 | [6 empty] | 20190510RedoxRef1_30_6 | O=C(N(CC(CCCCCCCC)CCCCCC)C1=O)C2=C1C([Mg])=C(C(N(CC(CCCCCCCC)CCCCCC)C3=O)=O)C3=C2C4=CC=C([Mg])C=C4
57 | [6 empty] | 20190510RedoxRef1_31_3 | O=C(N([Mg])C1=O)C2=CC=C3C4=C2C1=CC=C4C(N(C5=CC=C([Mg])C=C5)C3=O)=O
58 | [6 empty] | 20190510RedoxRef1_31_4 | O=C(N([Mg])C1=O)C2=CC=C3C4=C2C1=CC=C4C(N([Mg])C3=O)=O
59 | [6 empty] | 20190510RedoxRef1_31_5 | O=C(N([Mg])C1=O)C2=CC=C3C4=C2C1=CC=C4C(N(C([Mg])=O)C3=O)=O
60 | [6 empty] | 20190510RedoxRef1_32_1 | O=C(N([Mg])C1=O)C2=CC=C3C4=C2C1=CC=C4C(N(C5=CC=C(C6=CC(C(C=C7)=CC=C7N(C8=O)C(C9=CC=C(C%10=C9C8=CC=C%10%11)C(N([Mg])C%11=O)=O)=O)=CC(C(C=C%12)=CC=C%12N(C%13=O)C(C%14=CC=C(C%15=C%14C%13=CC=C%15%16)C(N([Mg])C%16=O)=O)=O)=C6)C=C5)C3=O)=O
61 | [6 empty] | 20190510RedoxRef1_32_2 | O=C(N([Mg])C1=O)C2=CC=C3C4=C2C1=CC=C4C5=C6C3=CC=C7C6=C(C(N(C([Mg])=O)C7=O)=O)C=C5
62 | [6 empty] | 20190510RedoxRef1_32_3 | O=C(N([Mg])C1=O)C2=CC=C3C4=C2C1=CC=C4C5=C6C3=CC=C7C6=C(C(N([Mg])C7=O)=O)C=C5
63 | [6 empty] | 20190510RedoxRef1_32_4 | O=C(N([Mg])C1=O)C2=CC=C3C4=C2C1=CC=C4C5=C6C3=CC=C7C6=C(C(N(C8=CC=C(C9=CC(C(C=C%10)=CC=C%10N%11C(C%12=C%13C(C%14=CC=C%13C%11=O)=C(C=C%12)C%15=CC=C(C%16=C%15C%14=CC=C%16%17)C(N([Mg])C%17=O)=O)=O)=CC(C(C=C%18)=CC=C%18N%19C(C%20=C%21C(C%22=CC=C%21C%19=O)=C(C=C%20)C%23=CC=C(C%24=C%23C%22=CC=C%24%25)C(N([Mg])C%25=O)=O)=O)=C9)C=C8)C7=O)=O)C=C5
64 | [6 empty] | 20190510RedoxRef1_32_5 | O=C(C=C1S[Mg])C([Mg])=CC1=O
65 | [6 empty] | 20190510RedoxRef1_32_6 | O=C(C(O)=C1S[Mg])C([Mg])=C(O)C1=O
66 | [6 empty] | 20190510RedoxRef1_32_7 | O=C(C([O-])=C1S[Mg])C([Mg])=C([O-])C1=O.[Li+].[Li+]
67 | [6 empty] | 20190510RedoxRef1_33_1 | [Mg]NC1=C(O)CC([Mg])=C(O)C1
68 | [6 empty] | 20190510RedoxRef1_33_2 | [Mg]NC1=CC=C([Mg])C(C2=O)=C1C(C3=C2C(O)=CC=C3O)=O
69 | [6 empty] | 20190510RedoxRef1_33_3 | [Mg]C1=CC=C([Mg])C(C2=O)=C1C(C3=C2C=CC=C3)=O
70 | [6 empty] | 20190510RedoxRef1_33_4 | O=C1C2=C(C=CC=C2[Mg])C(C3=C1C=CC=C3[Mg])=O
71 | [6 empty] | 20190510RedoxRef1_33_5 | O=C1C2=C(C=CC=C2S[Mg])C(C3=C1C=CC=C3[Mg])=O
72 | [6 empty] | 20190510RedoxRef1_33_6 | O=C1C2=C(C([Mg])=CC=C2S[Mg])C(C3=C1C([O-])=CC=C3[O-])=O.[Li+].[Li+]
73 | [6 empty] | 20190510RedoxRef1_33_7 | O=C(C1=C2SC([Mg])=C1)C3=C(C=C([Mg])S3)C2=O
[7 empty] | 20190510RedoxRef1_33_8 | O=C(C1=C2SC([Mg])=C1)C3=C(C=C(S[Mg])S3)C2=O
[7 empty] | 20190510RedoxRef1_LiTFSI | O=S([N-]S(=O)(C(F)(F)F)=O)(C(F)(F)F)=O.[Li+]
[7 empty] | 20190510RedoxRef1_LiPF6 | F[P-](F)(F)(F)(F)F
[7 empty] | 20190510RedoxRef1_LiClO4 | O=Cl(=O)([O-])=O.[Li+]
[7 empty] | 20190510RedoxRef1_TBAClO4 | O=Cl(=O)([O-])=O.CCCC[N+](CCCC)(CCCC)CCCC
[7 empty] | 20190510RedoxRef1_DMC | COC(=O)OC
[7 empty] | 20190510RedoxRef1_DOL | O1OCCC1
[7 empty] | 20190510RedoxRef1_EC | O=C1OCCO1
[7 empty] | 20190510RedoxRef1_PC | CC1COC(=O)O1
[7 empty] | 20190510RedoxRef1_EMC | O=C(OCC)OC
[7 empty] | 20190510RedoxRef1_DME | COC
[7 empty] | 20190510RedoxRef1_CH3CN | CC#N
[7 empty] | 20190510RedoxRef1_DEC | O=C(OCC)OCC

## 14
ID | compound | Molar concentration | salt | solvent | Molar Solubility | Oxidation/Reduction potential (V vs SHE) | Compound information
1 | 20190510RedoxRef4AQs_1 | 1 | H2SO4 | 20190510RedoxRef4AQs_H2O | 0.1 | 0.68 | Compoun ID | SMILES
2 | 20190510RedoxRef4AQs_2 | 1 | H2SO4 | 20190510RedoxRef4AQs_H2O | 1 | 0.87 | 20190510RedoxRef4AQs_1 | O=C(C=C1)C=CC1=O
3 | [6 empty] | 20190510RedoxRef4AQs_2 | O=C1C=C(S(=O)(O)=O)C=C(S(=O)(O)=O)C1=O
4 | [6 empty] | 20190510RedoxRef4AQs_3 | OC1C=CC(O)=CC1S(=O)(O)=O
5 | [6 empty] | 20190510RedoxRef4AQs_4 | O=C(C1=C2C=CC(S(=O)(O)=O)=C1)C3=C(C=CC(S(=O)(O)=O)=C3)C2=O
6 |  | Visit original datasource for further information! |  |  |  |  | 20190510RedoxRef4AQs_5 | O=C(C1=C2C=CC(S(=O)(O)=O)=C1O)C3=C(C=CC(S(=O)(O)=O)=C3O)C2=O
7 | [6 empty] | 20190510RedoxRef4AQs_6 | O=C(C1=C2C=CC=C1)C3=C(C=CC(S(=O)(O)=O)=C3)C2=O
8 | [6 empty] | 20190510RedoxRef4AQs_7 | O=C(C1=C2C=CC=C1)C3=C(C(O)=C(CS(=O)(O)=O)C(CS(=O)(O)=O)=C3O)C2=O
9 | [6 empty] | 20190510RedoxRef4AQs_8 | O=C(C1=C2C=CC=C1)C3=C(C(O)=C(O)C(S(=O)(O)=O)=C3)C2=O
10 | [6 empty] | 20190510RedoxRef4AQs_9 | O=C(C1=C2C=C(O)C=C1)C3=C(C=CC(O)=C3)C2=O
11 | [6 empty] | 20190510RedoxRef4AQs_10 | O=C(C1=C2C=C(O)C(O)=C1)C3=C(C=C(O)C(O)=C3)C2=O
12 | [6 empty] | 20190510RedoxRef4AQs_11 | O=C(C1=C2C(C)=C(O)C=C1)C3=C(C=CC(O)=C3C)C2=O
13 | [6 empty] | 20190510RedoxRef4AQs_12 | O=C(C1=C2C=C([S-](=O)(=O)=O)C=C1)C3=C(C=CC([S-](=O)(=O)=O)=C3)C2=O.[Na+].[Na+]
14 | [6 empty] | 20190510RedoxRef4AQs_13 | O=C(C1=C2C=CC=C1)C3=C(C(O)=CC([S-](=O)(=O)=O)=C3O)C2=O.OC[P+](CO)(CO)CO
15 | [6 empty] | 20190510RedoxRef4AQs_14 | O=C(C1=C2C=CC=C1)C3=C(C(O)=C(O)C([S-](=O)(=O)=O)=C3)C2=O.[Na+]
16 | [6 empty] | 20190510RedoxRef4AQs_16 | CC1=C(C)C=C2C(N=C(NC(NC3=O)=O)C3=N2)=C1
17 | [6 empty] | 20190510RedoxRef4AQs_17 | O=C(N1)NC2=NC3=CC=C(C(O)=O)C=C3N=C2C1=O
18 | [6 empty] | 20190510RedoxRef4AQs_18 | O=C(N1)NC2=NC3=CC=C(O)C=C3N=C2C1=O
19 | [6 empty] | 20190510RedoxRef4AQs_19 | O=C(N1)NC2=NC3=CC(OC)=C(OC)C=C3N=C2C1=O
20 | [6 empty] | 20190510RedoxRef4AQs_20 | O=C(C=C1)C=CC1=O
21 | [6 empty] | 20190510RedoxRef4AQs_21 | O=C(C=C1OC)C(OC)=CC1=O
22 | [6 empty] | 20190510RedoxRef4AQs_22 | O=C(C=C1OCC)C(OCC)=CC1=O
23 | [6 empty] | 20190510RedoxRef4AQs_23 | O=C(C=C1OCCC)C(OCCC)=CC1=O
24 | [6 empty] | 20190510RedoxRef4AQs_24 | O=C(C1=C2C(OCCOCCOCCOC)=CC=C1)C3=C(C=CC=C3OCCOCCOCCOC)C2=O
25 | [6 empty] | 20190510RedoxRef4AQs_26 | O=C(C1=C2C=CC=C1)C=CC2=O
26 | [6 empty] | 20190510RedoxRef4AQs_27 | O=C(C1=CC=CC=C1C2=C3C=CC=C2)C3=O
27 | [6 empty] | 20190510RedoxRef4AQs_28 | O=C(C1=C2C=CC=C1)C3=C(C=CC=C3)C2=O
[7 empty] | 20190510RedoxRef4AQs_29 | O=C(C1=C2C=CC=C1)C3=C(C=C(C=CC=C4)C4=C3)C2=O
[7 empty] | 20190510RedoxRef4AQs_H2SO4 | O=S(O)(O)=O
[7 empty] | 20190510RedoxRef4AQs_KOH | [OH-].[K+]
[7 empty] | 20190510RedoxRef4AQs_HClO4 | O=Cl(=O)(O)=O
[7 empty] | 20190510RedoxRef4AQs_LiClO4 | O=Cl(=O)([O-])=O.[Li+]
[7 empty] | 20190510RedoxRef4AQs_LiPF6 | F[P-](F)(F)(F)(F)F
[7 empty] | 20190510RedoxRef4AQs_LiTFSI | O=S([N-]S(=O)(C(F)(F)F)=O)(C(F)(F)F)=O.[Li+]
[7 empty] | 20190510RedoxRef4AQs_H2O | O
[7 empty] | 20190510RedoxRef4AQs_butyrolactone | O=C1CCCO1
[7 empty] | 20190510RedoxRef4AQs_PC | CC1COC(=O)O1
[7 empty] | 20190510RedoxRef4AQs_DMA | CC(N(C)C)=O